## alpha2F
| 0 | 1 | 2 | 3 | 4 | 5 | 6 | 7 | 8 | 9 | 10 | 11
0 | HKL | [1, 1, 0] | [2, 0, 0] | [2, 1, 1] | [2, 2, 0] | [3, 1, 0] | [2, 2, 2] | [3, 2, 1] | [4, 0, 0] | 2Pairs | 4Pairs | MaxUnique
1 | ND Single | 0.95 | 1.16 | 0.95 | 0.95 | 1.09 | 0.9 | 0.95 | 1.16 | 1.055 | 1.0025 | 1
2 | RD Single | 1.05 | 0.56 | 1.12 | 1.05 | 0.72 | 1.35 | 1.11 | 0.56 | 0.84 | 0.945 | 0.985
3 | TD Single | 1.12 | 0.75 | 1.02 | 1.12 | 0.87 | 1.05 | 1.05 | 0.75 | 0.885 | 1.0025 | 0.9766667
4 | Morris | 1.04 | 0.67 | 1.09 | 1.04 | 0.81 | 1.26 | 1.08 | 0.67 | 0.88 | 0.96 | 0.9916667
5 | Ring Perpendicular to ND | 0.9812329 | 1.051781 | 0.9813699 | 0.9812329 | 1.025479 | 0.9543836 | 0.9808219 | 1.051781 | 1.016575 | 0.9989041 | 0.9958447
6 | Ring Perpendicular to RD | 1.049474 | 0.8205263 | 1.028421 | 1.049474 | 0.9031579 | 1.084211 | 1.034211 | 0.8205263 | 0.9244737 | 0.9869737 | 0.9866667
7 | Ring Perpendicular to TD | 0.9868421 | 0.9289474 | 1.02 | 0.9868421 | 0.9505263 | 1.071053 | 1.011579 | 0.9289474 | 0.9744737 | 0.9806579 | 0.9948246
8 | NoRotation-tilt60deg | 0.948588 | 1.117628 | 0.966884 | 0.948588 | 1.060588 | 0.938352 | 0.961892 | 1.117628 | 1.042256 | 0.995422 | 0.9989887
9 | Rotation-NoTilt | 0.944725 | 1.16 | 0.950275 | 0.944725 | 1.09 | 0.891825 | 0.95 | 1.16 | 1.0551375 | 0.99993125 | 0.9978042
10 | Rotation-60detTilt | 0.9651904 | 1.090885 | 0.9689285 | 0.9651904 | 1.0497 | 0.9347584 | 0.9687353 | 1.090885 | 1.029907 | 0.9975485 | 0.9963662
11 | HexGrid-90degTilt5degRes | 0.9949028 | 0.9944367 | 0.9943836 | 0.9949028 | 0.994879 | 0.9942863 | 0.9946774 | 0.9944367 | 0.9944102 | 0.9946565 | 0.9945943
12 | HexGrid-90degTilt22p5degRes | 0.9969189 | 0.9871538 | 0.9947949 | 0.9969189 | 0.9916049 | 0.9974194 | 0.9965727 | 0.9871538 | 0.9909743 | 0.9939466 | 0.9940774
13 | HexGrid-60degTilt5degRes | 0.9986182 | 0.9753275 | 0.998959 | 0.9986182 | 0.9837672 | 1.007106 | 0.9997257 | 0.9753275 | 0.9871433 | 0.9928807 | 0.9939173
14 | Gaussian-Quadrature | 0.9872764 | 1.033313 | 0.9838124 | 0.9872764 | 1.015658 | 0.9651918 | 0.9848435 | 1.033313 | 1.008563 | 0.9979195 | 0.9950158