## alpha2F
| 0 | 1 | 2 | 3 | 4 | 5 | 6 | 7 | 8 | 9 | 10 | 11
0 | HKL | [1, 1, 0] | [2, 0, 0] | [2, 1, 1] | [2, 2, 0] | [3, 1, 0] | [2, 2, 2] | [3, 2, 1] | [4, 0, 0] | 2Pairs | 4Pairs | MaxUnique
1 | ND Single | 0.99 | 1.03 | 0.98 | 0.99 | 1.02 | 1 | 0.99 | 1.03 | 1.005 | 0.9975 | 1.001667
2 | RD Single | 1.03 | 0.89 | 1.02 | 1.03 | 0.92 | 1.09 | 1.02 | 0.89 | 0.955 | 0.9925 | 0.995
3 | TD Single | 1 | 0.95 | 1.02 | 1 | 0.97 | 1 | 1.01 | 0.95 | 0.985 | 0.9925 | 0.9916667
4 | Morris | 1.02 | 0.93 | 1.02 | 1.02 | 0.95 | 1.05 | 1.02 | 0.93 | 0.975 | 0.9975 | 0.9983333
5 | Ring Perpendicular to ND | 0.9950685 | 1.011781 | 0.9980822 | 0.9950685 | 1.002055 | 0.9905479 | 0.9945205 | 1.011781 | 1.004932 | 1 | 0.9986758
6 | Ring Perpendicular to RD | 1.008947 | 0.9610526 | 1.010526 | 1.008947 | 0.9742105 | 1.024211 | 1.008947 | 0.9610526 | 0.9857895 | 0.9973684 | 0.9979825
7 | Ring Perpendicular to TD | 1 | 0.9821053 | 0.9989474 | 1 | 0.9863158 | 1.011053 | 1.001579 | 0.9821053 | 0.9905263 | 0.9952632 | 0.9966667
8 | NoRotation-tilt60deg | 0.989176 | 1.024568 | 0.985628 | 0.989176 | 1.013736 | 0.993972 | 0.991672 | 1.024568 | 1.005098 | 0.997137 | 0.999792
9 | Rotation-NoTilt | 0.993625 | 1.03 | 0.98 | 0.993625 | 1.02 | 1 | 0.99 | 1.03 | 1.005 | 0.9993125 | 1.002271
10 | Rotation-60detTilt | 0.9952884 | 1.016697 | 0.9874074 | 0.9952884 | 1.010232 | 0.9975517 | 0.9929901 | 1.016697 | 1.002052 | 0.9986703 | 1.000028
11 | HexGrid-90degTilt5degRes | 0.9973811 | 0.9977039 | 0.9972887 | 0.9973811 | 0.9974735 | 0.9975829 | 0.997596 | 0.9977039 | 0.9974963 | 0.9974387 | 0.9975044
12 | HexGrid-90degTilt22p5degRes | 0.9996019 | 0.9957942 | 1.000559 | 0.9996019 | 0.9973943 | 0.9993231 | 0.9983617 | 0.9957942 | 0.9981764 | 0.9988892 | 0.9985056
13 | HexGrid-60degTilt5degRes | 0.9978881 | 0.9947628 | 0.9981874 | 0.9978881 | 0.994948 | 1.000229 | 0.9981252 | 0.9947628 | 0.9964751 | 0.9971816 | 0.9973567
14 | Gaussian-Quadrature | 0.9917501 | 1.00398 | 0.9983222 | 0.9917501 | 0.9993464 | 0.9929919 | 0.9952941 | 1.00398 | 1.001151 | 0.9964506 | 0.9969475