## o554F
| 0 | 1 | 2 | 3 | 4 | 5 | 6 | 7 | 8 | 9 | 10 | 11
0 | HKL | [1, 1, 0] | [2, 0, 0] | [2, 1, 1] | [2, 2, 0] | [3, 1, 0] | [2, 2, 2] | [3, 2, 1] | [4, 0, 0] | 2Pairs | 4Pairs | MaxUnique
1 | ND Single | 0.72 | 0.07 | 1.46 | 0.72 | 0.25 | 2.76 | 1.34 | 0.07 | 0.765 | 0.7425 | 1.1
2 | RD Single | 1.97 | 0.22 | 0.84 | 1.97 | 0.63 | 0.69 | 1.14 | 0.22 | 0.53 | 1.25 | 0.915
3 | TD Single | 0.76 | 0.84 | 1.11 | 0.76 | 1 | 0.98 | 1.03 | 0.84 | 0.975 | 0.8675 | 0.9533333
4 | Morris | 0.48 | 1.95 | 0.98 | 0.48 | 1.21 | 1.41 | 0.83 | 1.95 | 1.465 | 0.9725 | 1.143333
5 | Ring Perpendicular to ND | 1.369178 | 0.3638356 | 1.049589 | 1.369178 | 0.6754795 | 1.111096 | 1.140274 | 0.3638356 | 0.7067123 | 1.037945 | 0.9515753
6 | Ring Perpendicular to RD | 0.8605263 | 0.9426316 | 1.102632 | 0.8605263 | 0.8673684 | 1.410526 | 1.034737 | 0.9426316 | 1.022632 | 0.9415789 | 1.036404
7 | Ring Perpendicular to TD | 1.001053 | 0.8831579 | 1.014211 | 1.001053 | 0.9694737 | 0.9994737 | 1.013158 | 0.8831579 | 0.9486842 | 0.9748684 | 0.9800877
8 | NoRotation-tilt60deg | 0.766568 | 0.5409 | 1.259892 | 0.766568 | 0.635884 | 1.933344 | 1.163 | 0.5409 | 0.900396 | 0.833482 | 1.049931
9 | Rotation-NoTilt | 0.72 | 0.07 | 1.4612375 | 0.72 | 0.25 | 2.76875 | 1.34 | 0.07 | 0.76561875 | 0.742809375 | 1.101665
10 | Rotation-60detTilt | 0.8437881 | 0.452584 | 1.266845 | 0.8437881 | 0.5616876 | 2.008985 | 1.191339 | 0.452584 | 0.8597147 | 0.8517514 | 1.054205
11 | HexGrid-90degTilt5degRes | 0.9950241 | 0.9945358 | 0.9939645 | 0.9950241 | 0.9908129 | 0.9945238 | 0.9944209 | 0.9945358 | 0.9942501 | 0.9946371 | 0.9938803
12 | HexGrid-90degTilt22p5degRes | 0.9219342 | 1.055511 | 1.005692 | 0.9219342 | 1.019793 | 1.015293 | 0.9830502 | 1.055511 | 1.030601 | 0.9762677 | 1.000212
13 | HexGrid-60degTilt5degRes | 0.9721687 | 1.155035 | 0.9521368 | 0.9721687 | 1.080038 | 0.8775174 | 0.9524183 | 1.155035 | 1.053586 | 1.012877 | 0.998219
14 | Gaussian-Quadrature | 1.166259 | 0.6150372 | 1.045708 | 1.166259 | 0.7983981 | 1.12618 | 1.086611 | 0.6150372 | 0.8303728 | 0.998316 | 0.9730323