## BetaFiberA
| 0 | 1 | 2 | 3 | 4 | 5 | 6 | 7 | 8 | 9 | 10 | 11 | 12 | 13 | 14
0 | HKL | [1, 1, 1] | [2, 0, 0] | [2, 2, 0] | [3, 1, 1] | [2, 2, 2] | [4, 0, 0] | [3, 3, 1] | [4, 2, 0] | [4, 2, 2] | [5, 1, 1] | [3, 3, 3] | 2Pairs | 4Pairs | MaxUnique
1 | ND Single | 1.1 | 0.77 | 1.06 | 0.95 | 1.1 | 0.77 | 1.07 | 0.96 | 1.04 | 0.87 | 1.1 | 0.915 | 0.97 | 0.9775
2 | RD Single | 1.23 | 0.65 | 1.08 | 0.92 | 1.23 | 0.65 | 1.12 | 0.93 | 1.08 | 0.77 | 1.23 | 0.865 | 0.97 | 0.9725
3 | TD Single | 1.29 | 0.66 | 1.04 | 0.92 | 1.29 | 0.66 | 1.1 | 0.91 | 1.09 | 0.77 | 1.29 | 0.85 | 0.9775 | 0.9725
4 | Morris | 1 | 0.87 | 1.07 | 0.97 | 1 | 0.87 | 1.04 | 0.99 | 1 | 0.92 | 1 | 0.97 | 0.9775 | 0.9825
5 | Ring Perpendicular to ND | 1.051918 | 0.9149315 | 1.008767 | 0.9764384 | 1.051918 | 0.9149315 | 1.019726 | 0.9763014 | 1.015616 | 0.9442466 | 1.051918 | 0.9618493 | 0.9880137 | 0.9884932
6 | Ring Perpendicular to RD | 1.085789 | 0.8557895 | 1.028421 | 0.9642105 | 1.085789 | 0.8557895 | 1.041579 | 0.9647368 | 1.027895 | 0.9057895 | 1.085789 | 0.9421053 | 0.9835526 | 0.9842763
7 | Ring Perpendicular to TD | 1.075263 | 0.8442105 | 1.04 | 0.9626316 | 1.075263 | 0.8442105 | 1.049474 | 0.9715789 | 1.024737 | 0.9 | 1.075263 | 0.9421053 | 0.9805263 | 0.9834868
8 | NoRotation-tilt60deg | 1.060048 | 0.835572 | 1.047088 | 0.962904 | 1.060048 | 0.835572 | 1.050016 | 0.974356 | 1.02252 | 0.904552 | 1.060048 | 0.94133 | 0.976403 | 0.982132
9 | Rotation-NoTilt | 1.1 | 0.77 | 1.06 | 0.95 | 1.1 | 0.77 | 1.07 | 0.96 | 1.04 | 0.87 | 1.1 | 0.915 | 0.97 | 0.9775
10 | Rotation-60detTilt | 1.056409 | 0.8637201 | 1.03254 | 0.9686 | 1.056409 | 0.8637201 | 1.037834 | 0.9740902 | 1.021235 | 0.9218743 | 1.056399 | 0.94813 | 0.9803172 | 0.9845377
11 | HexGrid-90degTilt5degRes | 0.9947067 | 0.9942115 | 0.994042 | 0.9938657 | 0.9947067 | 0.9942115 | 0.9937675 | 0.9945025 | 0.9942841 | 0.9937823 | 0.9947067 | 0.9941267 | 0.9942065 | 0.9941453
12 | HexGrid-90degTilt22p5degRes | 0.9898248 | 1.00044 | 0.9919263 | 0.9956326 | 0.9898248 | 1.00044 | 0.9911878 | 0.9963115 | 0.993093 | 0.9977686 | 0.9898248 | 0.9961832 | 0.9944559 | 0.9945231
13 | HexGrid-60degTilt5degRes | 0.9788281 | 1.016002 | 0.989604 | 0.9990958 | 0.9788281 | 1.016002 | 0.9849645 | 0.9986982 | 0.989266 | 1.008891 | 0.9788281 | 1.002803 | 0.9958824 | 0.9956686
14 | Gaussian-Quadrature | 1.02714 | 0.9445305 | 1.002724 | 0.9843645 | 1.02714 | 0.9445305 | 1.011351 | 0.9849235 | 1.005665 | 0.9635071 | 1.02714 | 0.973627 | 0.9896896 | 0.9905256