## BetaFiberA
| 0 | 1 | 2 | 3 | 4 | 5 | 6 | 7 | 8 | 9 | 10 | 11 | 12 | 13 | 14
0 | HKL | [1, 1, 1] | [2, 0, 0] | [2, 2, 0] | [3, 1, 1] | [2, 2, 2] | [4, 0, 0] | [3, 3, 1] | [4, 2, 0] | [4, 2, 2] | [5, 1, 1] | [3, 3, 3] | 2Pairs | 4Pairs | MaxUnique
1 | ND Single | 1.09 | 0.88 | 1.03 | 0.97 | 1.09 | 0.88 | 1.03 | 0.97 | 1.02 | 0.93 | 1.09 | 0.955 | 0.9925 | 0.99
2 | RD Single | 1.1 | 0.82 | 1.03 | 0.96 | 1.1 | 0.82 | 1.06 | 0.96 | 1.04 | 0.88 | 1.1 | 0.925 | 0.9775 | 0.98125
3 | TD Single | 1.1 | 0.82 | 1.03 | 0.96 | 1.1 | 0.82 | 1.06 | 0.96 | 1.04 | 0.88 | 1.1 | 0.925 | 0.9775 | 0.98125
4 | Morris | 1.01 | 0.94 | 1 | 0.99 | 1.01 | 0.94 | 1.01 | 0.98 | 1 | 0.96 | 1.01 | 0.97 | 0.985 | 0.98625
5 | Ring Perpendicular to ND | 1.017808 | 0.9515068 | 1.006164 | 0.9852055 | 1.017808 | 0.9515068 | 1.009041 | 0.9845205 | 1.003836 | 0.9682192 | 1.017808 | 0.9788356 | 0.9901712 | 0.9907877
6 | Ring Perpendicular to RD | 1.037368 | 0.9236842 | 1.008421 | 0.9789474 | 1.037368 | 0.9236842 | 1.018947 | 0.9784211 | 1.010526 | 0.9473684 | 1.037368 | 0.9660526 | 0.9871053 | 0.9879605
7 | Ring Perpendicular to TD | 1.041579 | 0.9205263 | 1.01 | 0.9784211 | 1.041579 | 0.9205263 | 1.017895 | 0.9784211 | 1.009474 | 0.9463158 | 1.041579 | 0.9652632 | 0.9876316 | 0.9878289
8 | NoRotation-tilt60deg | 1.053572 | 0.916428 | 1.016884 | 0.976664 | 1.053572 | 0.916428 | 1.017928 | 0.9777 | 1.010424 | 0.94894 | 1.053572 | 0.966656 | 0.990887 | 0.9898175
9 | Rotation-NoTilt | 1.09 | 0.88 | 1.03 | 0.97 | 1.09 | 0.88 | 1.03 | 0.97 | 1.02 | 0.93 | 1.09 | 0.955 | 0.9925 | 0.99
10 | Rotation-60detTilt | 1.047306 | 0.9276162 | 1.014296 | 0.9797005 | 1.047306 | 0.9276162 | 1.014399 | 0.9798552 | 1.008842 | 0.9565291 | 1.047306 | 0.9709563 | 0.9922298 | 0.991068
11 | HexGrid-90degTilt5degRes | 0.9930149 | 0.9928507 | 0.9930418 | 0.9931439 | 0.9930149 | 0.9928507 | 0.9927538 | 0.9931961 | 0.9934195 | 0.9929056 | 0.9930149 | 0.9929462 | 0.9930128 | 0.9930408
12 | HexGrid-90degTilt22p5degRes | 0.9905641 | 0.9954271 | 0.9938167 | 0.9941891 | 0.9905641 | 0.9954271 | 0.9910133 | 0.993429 | 0.9923701 | 0.9945724 | 0.9905641 | 0.9946219 | 0.9934993 | 0.9931727
13 | HexGrid-60degTilt5degRes | 0.9848089 | 1.004004 | 0.9907288 | 0.9955774 | 0.9848089 | 1.004004 | 0.988399 | 0.9955607 | 0.9906184 | 1.000639 | 0.9848089 | 0.9973666 | 0.9937799 | 0.993792
14 | Gaussian-Quadrature | 1.006681 | 0.9668043 | 0.9982645 | 0.9918008 | 1.006681 | 0.9668043 | 1.00276 | 0.9879085 | 0.9986567 | 0.9761799 | 1.006681 | 0.9825344 | 0.9908877 | 0.991132