## Gamma1F
| 0 | 1 | 2 | 3 | 4 | 5 | 6 | 7 | 8 | 9 | 10 | 11
0 | HKL | [1, 1, 0] | [2, 0, 0] | [2, 1, 1] | [2, 2, 0] | [3, 1, 0] | [2, 2, 2] | [3, 2, 1] | [4, 0, 0] | 2Pairs | 4Pairs | MaxUnique
1 | ND Single | 0.21 | 0 | 1.56 | 0.21 | 0.01 | 5.1 | 1.27 | 0 | 0.78 | 0.495 | 1.358333
2 | RD Single | 0.43 | 0.14 | 1.75 | 0.43 | 0.46 | 1.6 | 1.33 | 0.14 | 0.945 | 0.6875 | 0.9516667
3 | TD Single | 3.43 | 0 | 0.45 | 3.43 | 0.39 | 0.25 | 1.13 | 0 | 0.225 | 1.8275 | 0.9416667
4 | Morris | 0.34 | 0.96 | 1.28 | 0.34 | 1.3 | 0.4 | 0.96 | 0.96 | 1.12 | 0.73 | 0.8733333
5 | Ring Perpendicular to ND | 1.811644 | 0.07109589 | 1.074384 | 1.811644 | 0.4376712 | 0.900137 | 1.254384 | 0.07109589 | 0.5727397 | 1.192192 | 0.9248858
6 | Ring Perpendicular to RD | 1.157368 | 0.4173684 | 1.049474 | 1.157368 | 0.8173684 | 1.170526 | 1.083158 | 0.4173684 | 0.7334211 | 0.9453947 | 0.9492105
7 | Ring Perpendicular to TD | 0.7284211 | 1.125789 | 1.161053 | 0.7284211 | 0.7757895 | 1.867895 | 1.017368 | 1.125789 | 1.143421 | 0.9359211 | 1.112719
8 | NoRotation-tilt60deg | 0.592768 | 0.584024 | 1.309084 | 0.592768 | 0.386764 | 3.3629 | 1.143524 | 0.584024 | 0.946554 | 0.769661 | 1.229844
9 | Rotation-NoTilt | 0.21 | 0 | 1.5511125 | 0.21 | 0.01 | 5.0872625 | 1.2698625 | 0 | 0.77555625 | 0.492778125 | 1.35470625
10 | Rotation-60detTilt | 0.5507477 | 0.4137396 | 1.327566 | 0.5507477 | 0.4147669 | 3.308731 | 1.155351 | 0.4137396 | 0.8706529 | 0.7107003 | 1.19515
11 | HexGrid-90degTilt5degRes | 0.9792401 | 0.9942469 | 0.9981685 | 0.9792401 | 0.9884255 | 1.001347 | 0.9935757 | 0.9942469 | 0.9962077 | 0.9877239 | 0.9925007
12 | HexGrid-90degTilt22p5degRes | 1.067063 | 1.076913 | 0.9326995 | 1.067063 | 1.026202 | 0.9658786 | 0.9550666 | 1.076913 | 1.004806 | 1.035935 | 1.003971
13 | HexGrid-60degTilt5degRes | 0.9768845 | 1.233287 | 0.9286379 | 0.9768845 | 1.11401 | 0.7771099 | 0.9326324 | 1.233287 | 1.080962 | 1.028923 | 0.9937603
14 | Gaussian-Quadrature | 1.365149 | 0.3837816 | 1.051022 | 1.365149 | 0.685157 | 1.134652 | 1.133177 | 0.3837816 | 0.7174017 | 1.041275 | 0.9588229