## Gamma2F
| 0 | 1 | 2 | 3 | 4 | 5 | 6 | 7 | 8 | 9 | 10 | 11
0 | HKL | [1, 1, 0] | [2, 0, 0] | [2, 1, 1] | [2, 2, 0] | [3, 1, 0] | [2, 2, 2] | [3, 2, 1] | [4, 0, 0] | 2Pairs | 4Pairs | MaxUnique
1 | ND Single | 1.05 | 0.69 | 1.07 | 1.05 | 0.86 | 1.2 | 1.07 | 0.69 | 0.88 | 0.965 | 0.99
2 | RD Single | 1.03 | 0.88 | 1.02 | 1.03 | 0.93 | 1.05 | 1.02 | 0.88 | 0.95 | 0.99 | 0.9883333
3 | TD Single | 1.02 | 0.89 | 1.01 | 1.02 | 0.94 | 1.08 | 1.02 | 0.89 | 0.95 | 0.985 | 0.9933333
4 | Morris | 0.95 | 1.08 | 0.98 | 0.95 | 1.04 | 0.95 | 0.97 | 1.08 | 1.03 | 0.99 | 0.995
5 | Ring Perpendicular to ND | 1.028904 | 0.8827397 | 1.01589 | 1.028904 | 0.9364384 | 1.068904 | 1.02 | 0.8827397 | 0.9493151 | 0.9891096 | 0.9921461
6 | Ring Perpendicular to RD | 1.004211 | 0.9473684 | 1.009474 | 1.004211 | 0.9705263 | 1.034211 | 1.007368 | 0.9473684 | 0.9784211 | 0.9913158 | 0.9955263
7 | Ring Perpendicular to TD | 1.008947 | 0.9457895 | 1.008421 | 1.008947 | 0.97 | 1.026842 | 1.007895 | 0.9457895 | 0.9771053 | 0.9930263 | 0.9946491
8 | NoRotation-tilt60deg | 1.028964 | 0.819952 | 1.039388 | 1.028964 | 0.915816 | 1.113368 | 1.038556 | 0.819952 | 0.92967 | 0.979317 | 0.992674
9 | Rotation-NoTilt | 1.05 | 0.69 | 1.07 | 1.05 | 0.86 | 1.2 | 1.07 | 0.69 | 0.88 | 0.965 | 0.99
10 | Rotation-60detTilt | 1.028072 | 0.8194554 | 1.039254 | 1.028072 | 0.9160381 | 1.114341 | 1.038282 | 0.8194554 | 0.9293548 | 0.9787133 | 0.9925736
11 | HexGrid-90degTilt5degRes | 0.9953124 | 0.9961685 | 0.9970117 | 0.9953124 | 0.9957366 | 0.9969469 | 0.9959777 | 0.9961685 | 0.9965901 | 0.9959513 | 0.9961923
12 | HexGrid-90degTilt22p5degRes | 0.9895912 | 1.005561 | 0.9950984 | 0.9895912 | 1.00026 | 0.9944933 | 0.9931679 | 1.005561 | 1.00033 | 0.9949605 | 0.996362
13 | HexGrid-60degTilt5degRes | 0.98957 | 1.025616 | 0.989558 | 0.98957 | 1.012498 | 0.9744066 | 0.988198 | 1.025616 | 1.007587 | 0.9985785 | 0.996641
14 | Gaussian-Quadrature | 1.013849 | 0.9229541 | 1.011874 | 1.013849 | 0.9606528 | 1.041032 | 1.012513 | 0.9229541 | 0.967414 | 0.9906317 | 0.9938125