## GossA
| 0 | 1 | 2 | 3 | 4 | 5 | 6 | 7 | 8 | 9 | 10 | 11 | 12 | 13 | 14
0 | HKL | [1, 1, 1] | [2, 0, 0] | [2, 2, 0] | [3, 1, 1] | [2, 2, 2] | [4, 0, 0] | [3, 3, 1] | [4, 2, 0] | [4, 2, 2] | [5, 1, 1] | [3, 3, 3] | 2Pairs | 4Pairs | MaxUnique
1 | ND Single | 0.66 | 0.21 | 1.97 | 0.7 | 0.66 | 0.21 | 1.49 | 1.16 | 0.84 | 0.5 | 0.66 | 1.09 | 0.885 | 0.94125
2 | RD Single | 0.67 | 0.21 | 1.97 | 0.7 | 0.67 | 0.21 | 1.52 | 1.16 | 0.86 | 0.46 | 0.67 | 1.09 | 0.8875 | 0.94375
3 | TD Single | 0.07 | 3.94 | 0.21 | 1.3 | 0.07 | 3.94 | 0.18 | 1.14 | 0.46 | 2.52 | 0.07 | 2.075 | 1.38 | 1.2275
4 | Morris | 1.03 | 0.81 | 0.82 | 1.12 | 1.03 | 0.81 | 0.92 | 0.97 | 1.13 | 0.99 | 1.03 | 0.815 | 0.945 | 0.97375
5 | Ring Perpendicular to ND | 1.372466 | 0.9760274 | 0.8741096 | 0.9312329 | 1.372466 | 0.9760274 | 1.022466 | 0.8520548 | 1.087123 | 0.9082192 | 1.372466 | 0.9250685 | 1.038459 | 1.002962
6 | Ring Perpendicular to RD | 1.325263 | 1.024211 | 0.9031579 | 0.9405263 | 1.325263 | 1.024211 | 1.015263 | 0.8805263 | 1.068421 | 0.9436842 | 1.325263 | 0.9636842 | 1.048289 | 1.012632
7 | Ring Perpendicular to TD | 0.3594737 | 1.733684 | 1.034737 | 1.074737 | 0.3594737 | 1.733684 | 0.7963158 | 1.202632 | 0.7152632 | 1.439474 | 0.3594737 | 1.384211 | 1.050658 | 1.044539
8 | NoRotation-tilt60deg | 0.469484 | 1.190688 | 1.408632 | 0.923632 | 0.469484 | 1.190688 | 1.059008 | 1.177096 | 0.751312 | 1.10172 | 0.469484 | 1.29966 | 0.998109 | 1.0101965
9 | Rotation-NoTilt | 0.66 | 0.21 | 1.97 | 0.7 | 0.66 | 0.21 | 1.49875 | 1.160275 | 0.8426125 | 0.495275 | 0.66 | 1.09 | 0.885 | 0.9421140625
10 | Rotation-60detTilt | 0.8104219 | 0.5397916 | 1.55459 | 0.8263807 | 0.8104219 | 0.5397916 | 1.281718 | 1.085771 | 0.9099898 | 0.7063429 | 0.8104172 | 1.047191 | 0.932796 | 0.9643757
11 | HexGrid-90degTilt5degRes | 0.9936876 | 0.9933138 | 0.99542 | 0.9938893 | 0.9936876 | 0.9933138 | 0.9943988 | 0.9961555 | 0.9942539 | 0.9920336 | 0.9936943 | 0.9943669 | 0.9940777 | 0.9941441
12 | HexGrid-90degTilt22p5degRes | 1.002644 | 1.029011 | 0.981408 | 0.9915027 | 1.002644 | 1.029011 | 0.9835592 | 0.9919416 | 0.9904784 | 1.00703 | 1.002644 | 1.005209 | 1.001141 | 0.9971968
13 | HexGrid-60degTilt5degRes | 0.9738048 | 1.069273 | 0.9766431 | 1.004721 | 0.9738048 | 1.069273 | 0.9685982 | 0.9969514 | 0.981572 | 1.03677 | 0.9738182 | 1.022958 | 1.00611 | 1.001042
14 | Gaussian-Quadrature | 1.201031 | 0.9924704 | 0.9834174 | 0.9305289 | 1.201031 | 0.9924704 | 1.036209 | 0.9172376 | 1.026901 | 0.9346252 | 1.201031 | 0.9879439 | 1.026862 | 1.002803