## SA
| 0 | 1 | 2 | 3 | 4 | 5 | 6 | 7 | 8 | 9 | 10 | 11 | 12 | 13 | 14
0 | HKL | [1, 1, 1] | [2, 0, 0] | [2, 2, 0] | [3, 1, 1] | [2, 2, 2] | [4, 0, 0] | [3, 3, 1] | [4, 2, 0] | [4, 2, 2] | [5, 1, 1] | [3, 3, 3] | 2Pairs | 4Pairs | MaxUnique
1 | ND Single | 1 | 0.95 | 1.01 | 0.97 | 1 | 0.95 | 1.01 | 0.97 | 1 | 0.96 | 1 | 0.98 | 0.9825 | 0.98375
2 | RD Single | 1.02 | 0.92 | 1.01 | 0.98 | 1.02 | 0.92 | 1.01 | 0.98 | 1 | 0.95 | 1.02 | 0.965 | 0.9825 | 0.98375
3 | TD Single | 1.04 | 0.92 | 1 | 0.99 | 1.04 | 0.92 | 1.01 | 0.98 | 1 | 0.95 | 1.04 | 0.96 | 0.9875 | 0.98625
4 | Morris | 1 | 0.99 | 0.99 | 0.98 | 1 | 0.99 | 0.99 | 0.99 | 0.99 | 0.98 | 1 | 0.99 | 0.99 | 0.98875
5 | Ring Perpendicular to ND | 1.011233 | 0.9710959 | 0.9891781 | 0.9841096 | 1.011233 | 0.9710959 | 0.9919178 | 0.9843836 | 0.990137 | 0.9779452 | 1.011233 | 0.980137 | 0.9889041 | 0.9875
6 | Ring Perpendicular to RD | 1.003684 | 0.9636842 | 0.9931579 | 0.9847368 | 1.003684 | 0.9636842 | 0.9957895 | 0.9831579 | 0.9952632 | 0.9742105 | 1.003684 | 0.9784211 | 0.9863158 | 0.9867105
7 | Ring Perpendicular to TD | 1.001579 | 0.9626316 | 0.9942105 | 0.9836842 | 1.001579 | 0.9626316 | 0.9947368 | 0.9831579 | 0.9968421 | 0.9721053 | 1.001579 | 0.9784211 | 0.9855263 | 0.9861184
8 | NoRotation-tilt60deg | 1 | 0.962284 | 1.001256 | 0.978532 | 1 | 0.962284 | 0.99876 | 0.97708 | 0.998124 | 0.969576 | 1 | 0.98177 | 0.985518 | 0.9857015
9 | Rotation-NoTilt | 1 | 0.9438875 | 1.01 | 0.97 | 1 | 0.9438875 | 1.01 | 0.97 | 1 | 0.96 | 1 | 0.97694375 | 0.980971875 | 0.9829859375
10 | Rotation-60detTilt | 0.9952598 | 0.9623751 | 1.000731 | 0.9781093 | 0.9952598 | 0.9623751 | 1.000701 | 0.9781974 | 0.9945387 | 0.9716226 | 0.9952598 | 0.9815529 | 0.9841187 | 0.9851919
11 | HexGrid-90degTilt5degRes | 0.987917 | 0.9882814 | 0.9877269 | 0.988002 | 0.987917 | 0.9882814 | 0.9879949 | 0.988345 | 0.9876332 | 0.9875945 | 0.987917 | 0.9880041 | 0.9879818 | 0.9879369
12 | HexGrid-90degTilt22p5degRes | 0.9874916 | 0.9896617 | 0.9875653 | 0.9877906 | 0.9874916 | 0.9896617 | 0.9881038 | 0.9880219 | 0.9864377 | 0.9889038 | 0.9874916 | 0.9886135 | 0.9881273 | 0.9879971
13 | HexGrid-60degTilt5degRes | 0.9850077 | 0.993816 | 0.9863557 | 0.9889384 | 0.9850077 | 0.993816 | 0.9860486 | 0.9890762 | 0.9864492 | 0.991089 | 0.9850077 | 0.9900858 | 0.9885295 | 0.9883476
14 | Gaussian-Quadrature | 1.001046 | 0.9763107 | 0.9905882 | 0.9888528 | 1.001046 | 0.9763107 | 0.99 | 0.9817647 | 0.992549 | 0.9819316 | 1.001046 | 0.9834495 | 0.9891994 | 0.9878803