## ShearF
| 0 | 1 | 2 | 3 | 4 | 5 | 6 | 7 | 8 | 9 | 10 | 11
0 | HKL | [1, 1, 0] | [2, 0, 0] | [2, 1, 1] | [2, 2, 0] | [3, 1, 0] | [2, 2, 2] | [3, 2, 1] | [4, 0, 0] | 2Pairs | 4Pairs | MaxUnique
1 | ND Single | 0 | 15.32 | 0 | 0 | 1.8 | 0 | 0 | 15.32 | 7.66 | 3.83 | 2.853333
2 | RD Single | 7.4 | 0 | 0.04 | 7.4 | 0.07 | 0 | 0.64 | 0 | 0.02 | 3.71 | 1.358333
3 | TD Single | 7.43 | 0 | 0.04 | 7.43 | 0.08 | 0 | 0.64 | 0 | 0.02 | 3.725 | 1.365
4 | Morris | 0.01 | 0 | 1.16 | 0.01 | 0 | 8.68 | 0.68 | 0 | 0.58 | 0.295 | 1.755
5 | Ring Perpendicular to ND | 1.88411 | 3.576849 | 0.08821918 | 1.88411 | 2.01274 | 0 | 0.3553425 | 3.576849 | 1.832534 | 1.858322 | 1.319543
6 | Ring Perpendicular to RD | 1.004737 | 2.098421 | 1.112105 | 1.004737 | 0.6273684 | 2.45 | 0.8410526 | 2.098421 | 1.605263 | 1.305 | 1.355614
7 | Ring Perpendicular to TD | 1.003684 | 2.097368 | 1.112105 | 1.003684 | 0.6273684 | 2.45 | 0.8410526 | 2.097368 | 1.604737 | 1.304211 | 1.355263
8 | NoRotation-tilt60deg | 0.007284 | 9.006064 | 0.715152 | 0.007284 | 1.35 | 1.410384 | 0.344304 | 9.006064 | 4.860608 | 2.433946 | 2.138865
9 | Rotation-NoTilt | 0 | 15.2976375 | 0 | 0 | 1.7919625 | 0 | 0 | 15.2976375 | 7.64881875 | 3.824409375 | 2.848267
10 | Rotation-60detTilt | 0.4308559 | 9.066948 | 0.379177 | 0.4308559 | 1.508516 | 0.4417423 | 0.4029426 | 9.066948 | 4.723063 | 2.576959 | 2.038364
11 | HexGrid-90degTilt5degRes | 1.002045 | 1.018235 | 1.004578 | 1.002045 | 0.9962642 | 0.9966613 | 1.005246 | 1.018235 | 1.011407 | 1.006726 | 1.003838
12 | HexGrid-90degTilt22p5degRes | 1.051734 | 0.7807727 | 1.118007 | 1.051734 | 0.9652541 | 1.046798 | 0.995105 | 0.7807727 | 0.9493899 | 1.000562 | 0.9929453
13 | HexGrid-60degTilt5degRes | 1.251877 | 0.7617458 | 0.9793783 | 1.251877 | 0.7166147 | 1.415763 | 1.081892 | 0.7617458 | 0.870562 | 1.06122 | 1.034545
14 | Gaussian-Quadrature | 1.998452 | 4.564338 | 0.5187705 | 1.998452 | 1.188758 | 0.2971667 | 0.618824 | 4.564338 | 2.541554 | 2.270003 | 1.531051