## ShearF
| 0 | 1 | 2 | 3 | 4 | 5 | 6 | 7 | 8 | 9 | 10 | 11
0 | HKL | [1, 1, 0] | [2, 0, 0] | [2, 1, 1] | [2, 2, 0] | [3, 1, 0] | [2, 2, 2] | [3, 2, 1] | [4, 0, 0] | 2Pairs | 4Pairs | MaxUnique
1 | ND Single | 0.01 | 6.88 | 0.15 | 0.01 | 2.53 | 0 | 0.11 | 6.88 | 3.515 | 1.7625 | 1.613333
2 | RD Single | 3.39 | 0.01 | 0.44 | 3.39 | 0.37 | 0.22 | 1.1 | 0.01 | 0.225 | 1.8075 | 0.9216667
3 | TD Single | 3.4 | 0.01 | 0.44 | 3.4 | 0.39 | 0.22 | 1.1 | 0.01 | 0.225 | 1.8125 | 0.9266667
4 | Morris | 0.28 | 0 | 1.63 | 0.28 | 0.04 | 4.53 | 1.21 | 0 | 0.815 | 0.5475 | 1.281667
5 | Ring Perpendicular to ND | 1.246301 | 2.396712 | 0.4383562 | 1.246301 | 1.65726 | 0.08191781 | 0.6336986 | 2.396712 | 1.417534 | 1.331918 | 1.075708
6 | Ring Perpendicular to RD | 0.7963158 | 1.331579 | 1.089474 | 0.7963158 | 0.8442105 | 1.690526 | 0.9763158 | 1.331579 | 1.210526 | 1.003421 | 1.121404
7 | Ring Perpendicular to TD | 0.7963158 | 1.331053 | 1.089474 | 0.7963158 | 0.8447368 | 1.690526 | 0.9763158 | 1.331053 | 1.210263 | 1.003289 | 1.121404
8 | NoRotation-tilt60deg | 0.130956 | 4.350464 | 0.65936 | 0.130956 | 1.81494 | 0.880196 | 0.486088 | 4.350464 | 2.504912 | 1.317934 | 1.387001
9 | Rotation-NoTilt | 0.01 | 6.8754375 | 0.15 | 0.01 | 2.5268125 | 0 | 0.11 | 6.8754375 | 3.51271875 | 1.761359375 | 1.612042
10 | Rotation-60detTilt | 0.4217035 | 4.380578 | 0.4936157 | 0.4217035 | 1.888129 | 0.4151165 | 0.4786241 | 4.380578 | 2.437097 | 1.4294 | 1.346294
11 | HexGrid-90degTilt5degRes | 0.9968224 | 0.9933786 | 0.9932369 | 0.9968224 | 0.9961858 | 0.9868486 | 0.9932067 | 0.9933786 | 0.9933077 | 0.995065 | 0.9932798
12 | HexGrid-90degTilt22p5degRes | 1.001146 | 0.8707963 | 1.035743 | 1.001146 | 0.9408043 | 1.070569 | 1.020471 | 0.8707963 | 0.9532699 | 0.9772082 | 0.9899216
13 | HexGrid-60degTilt5degRes | 1.132588 | 0.7294694 | 1.034511 | 1.132588 | 0.7858181 | 1.251595 | 1.071691 | 0.7294694 | 0.8819903 | 1.007289 | 1.000945
14 | Gaussian-Quadrature | 1.225041 | 2.344935 | 0.6296576 | 1.225041 | 1.332156 | 0.4592399 | 0.7660167 | 2.344935 | 1.487296 | 1.356169 | 1.126174