## alpha1F
| 0 | 1 | 2 | 3 | 4 | 5 | 6 | 7 | 8 | 9 | 10 | 11
0 | HKL | [1, 1, 0] | [2, 0, 0] | [2, 1, 1] | [2, 2, 0] | [3, 1, 0] | [2, 2, 2] | [3, 2, 1] | [4, 0, 0] | 2Pairs | 4Pairs | MaxUnique
1 | ND Single | 0.99 | 1.05 | 1 | 0.99 | 1.03 | 1 | 1 | 1.05 | 1.025 | 1.0075 | 1.011667
2 | RD Single | 1.02 | 0.97 | 1 | 1.02 | 1 | 1 | 1.01 | 0.97 | 0.985 | 1.0025 | 1
3 | TD Single | 1 | 1 | 1 | 1 | 1 | 1 | 1.01 | 1 | 1 | 1 | 1.001667
4 | Morris | 1 | 0.99 | 1.01 | 1 | 0.99 | 1.03 | 1.01 | 0.99 | 1 | 1 | 1.005
5 | Ring Perpendicular to ND | 1.004658 | 1.014247 | 0.9978082 | 1.004658 | 1.007945 | 0.9939726 | 1.000137 | 1.014247 | 1.006027 | 1.005342 | 1.003128
6 | Ring Perpendicular to RD | 1.001053 | 1.002632 | 1.005263 | 1.001053 | 1.000526 | 1.011053 | 1.004737 | 1.002632 | 1.003947 | 1.0025 | 1.004211
7 | Ring Perpendicular to TD | 1.001579 | 1.003684 | 1.002632 | 1.001579 | 1.002632 | 1.006316 | 1.001579 | 1.003684 | 1.003158 | 1.002368 | 1.00307
8 | NoRotation-tilt60deg | 0.993124 | 1.031468 | 1.00208 | 0.993124 | 1.018548 | 1.001468 | 1.000416 | 1.031468 | 1.016774 | 1.004949 | 1.007851
9 | Rotation-NoTilt | 0.99 | 1.0438875 | 1 | 0.99 | 1.03 | 1 | 1 | 1.0438875 | 1.02194375 | 1.005971875 | 1.010648
10 | Rotation-60detTilt | 0.9954397 | 1.02702 | 1.000843 | 0.9954397 | 1.017485 | 1.001578 | 0.9998255 | 1.02702 | 1.013932 | 1.004686 | 1.007032
11 | HexGrid-90degTilt5degRes | 1.003454 | 1.003893 | 1.002309 | 1.003454 | 1.001764 | 1.003673 | 1.001083 | 1.003893 | 1.003101 | 1.003278 | 1.002696
12 | HexGrid-90degTilt22p5degRes | 1.003253 | 1.002633 | 1.002113 | 1.003253 | 1.00067 | 1.005433 | 1.002228 | 1.002633 | 1.002373 | 1.002813 | 1.002722
13 | HexGrid-60degTilt5degRes | 1.004546 | 1.001288 | 1.002973 | 1.004546 | 0.9999812 | 1.00588 | 1.001937 | 1.001288 | 1.00213 | 1.003338 | 1.002768
14 | Gaussian-Quadrature | 1.004263 | 1.015243 | 0.998206 | 1.004263 | 1.006928 | 0.9995347 | 1.001213 | 1.015243 | 1.006725 | 1.005494 | 1.004231