## alpha4F
| 0 | 1 | 2 | 3 | 4 | 5 | 6 | 7 | 8 | 9 | 10 | 11
0 | HKL | [1, 1, 0] | [2, 0, 0] | [2, 1, 1] | [2, 2, 0] | [3, 1, 0] | [2, 2, 2] | [3, 2, 1] | [4, 0, 0] | 2Pairs | 4Pairs | MaxUnique
1 | ND Single | 1.05 | 0.61 | 1.11 | 1.05 | 0.76 | 1.33 | 1.1 | 0.61 | 0.86 | 0.955 | 0.9933333
2 | RD Single | 1.06 | 0.56 | 1.13 | 1.06 | 0.73 | 1.37 | 1.11 | 0.56 | 0.845 | 0.9525 | 0.9933333
3 | TD Single | 1.13 | 0.76 | 1.02 | 1.13 | 0.88 | 1.06 | 1.05 | 0.76 | 0.89 | 1.01 | 0.9833333
4 | Morris | 0.99 | 0.95 | 1.01 | 0.99 | 0.96 | 1.05 | 1.01 | 0.95 | 0.98 | 0.985 | 0.995
5 | Ring Perpendicular to ND | 1.048219 | 0.8252055 | 1.028904 | 1.048219 | 0.9026027 | 1.084247 | 1.037123 | 0.8252055 | 0.9270548 | 0.987637 | 0.9877169
6 | Ring Perpendicular to RD | 1.059474 | 0.8 | 1.032632 | 1.059474 | 0.8926316 | 1.099474 | 1.040526 | 0.8 | 0.9163158 | 0.9878947 | 0.9874561
7 | Ring Perpendicular to TD | 0.9926316 | 0.9152632 | 1.024211 | 0.9926316 | 0.9394737 | 1.082632 | 1.014737 | 0.9152632 | 0.9697368 | 0.9811842 | 0.9948246
8 | NoRotation-tilt60deg | 1.012944 | 0.81112 | 1.052952 | 1.012944 | 0.878468 | 1.167388 | 1.043996 | 0.81112 | 0.932036 | 0.97249 | 0.994478
9 | Rotation-NoTilt | 1.05 | 0.61 | 1.11 | 1.05 | 0.76 | 1.33 | 1.1 | 0.61 | 0.86 | 0.955 | 0.9933333
10 | Rotation-60detTilt | 1.027709 | 0.7699804 | 1.061427 | 1.027709 | 0.8582711 | 1.18801 | 1.054819 | 0.7699804 | 0.9157039 | 0.9717065 | 0.9933696
11 | HexGrid-90degTilt5degRes | 0.9934359 | 0.9947004 | 0.994306 | 0.9934359 | 0.9932646 | 0.995245 | 0.9942551 | 0.9947004 | 0.9945032 | 0.9939696 | 0.9942012
12 | HexGrid-90degTilt22p5degRes | 0.9922415 | 1.00731 | 0.9906821 | 0.9922415 | 0.9997304 | 0.983159 | 0.9900215 | 1.00731 | 0.9989959 | 0.9956187 | 0.9938574
13 | HexGrid-60degTilt5degRes | 0.9851568 | 1.038822 | 0.9823846 | 0.9851568 | 1.019413 | 0.9613684 | 0.9816637 | 1.038822 | 1.010603 | 0.9978801 | 0.9948014
14 | Gaussian-Quadrature | 1.029151 | 0.8894746 | 1.01597 | 1.029151 | 0.9386335 | 1.050517 | 1.020596 | 0.8894746 | 0.9527223 | 0.9909368 | 0.9907237