## TRIP700F.xpc
| 0 | 1 | 2 | 3 | 4 | 5 | 6 | 7 | 8 | 9 | 10 | 11 | 12 | 13 | 14 | 15 | 16
0 | HKL | [1, 1, 0] | [2, 0, 0] | [2, 1, 1] | [2, 2, 0] | [3, 1, 0] | [2, 2, 2] | [3, 2, 1] | [4, 0, 0] | 2Pairs-A | 2Pairs-B | 3Pairs-A | 3Pairs-B | 3Pairs-C | 4Pairs | 5A4F | MaxUnique
1 | ND Single | 0.53 | 1.57 | 1.39 | 0.53 | 0.73 | 3.03 | 0.82 | 1.57 | 1.48 | 1.48 | 1.23 | 1.163333 | 1.163333 | 1.005 | 1.005 | 1.345
2 | RD Single | 1.43 | 0.63 | 0.99 | 1.43 | 0.83 | 1.09 | 1.05 | 0.63 | 0.81 | 0.81 | 0.8166667 | 1.016667 | 1.016667 | 1.12 | 1.12 | 1.003333
3 | TD Single | 2.95 | 1.01 | 0.86 | 2.95 | 0.85 | 0.4 | 0.94 | 1.01 | 0.935 | 0.935 | 0.9066667 | 1.606667 | 1.606667 | 1.9425 | 1.9425 | 1.168333
4 | Morris Single | 0.47 | 1.59 | 1.61 | 0.47 | 0.78 | 2.27 | 0.79 | 1.59 | 1.6 | 1.6 | 1.326667 | 1.223333 | 1.223333 | 1.035 | 1.035 | 1.251667
5 | Ring Perpendicular to ND | 1.503562 | 0.7761644 | 0.9787671 | 1.503562 | 0.8727397 | 0.7752055 | 1.030548 | 0.7761644 | 0.8774658 | 0.8774658 | 0.8758904 | 1.086164 | 1.086164 | 1.190514 | 1.190514 | 0.9894977
6 | Ring Perpendicular to RD | 1.045263 | 0.9547368 | 1.026842 | 1.045263 | 0.9152632 | 1.177895 | 1.007895 | 0.9547368 | 0.9907895 | 0.9907895 | 0.965614 | 1.008947 | 1.008947 | 1.018026 | 1.018026 | 1.021316
7 | Ring Perpendicular to TD | 0.8815789 | 1.260526 | 1.070526 | 0.8815789 | 0.9505263 | 1.447368 | 0.9121053 | 1.260526 | 1.165526 | 1.165526 | 1.09386 | 1.070877 | 1.070877 | 1.023553 | 1.023553 | 1.087105
8 | NoRotation-tilt60deg | 0.630212 | 1.511648 | 1.253792 | 0.630212 | 0.856176 | 2.292864 | 0.845008 | 1.511648 | 1.38272 | 1.38272 | 1.207205 | 1.131884 | 1.131884 | 1.006466 | 1.006466 | 1.231617
9 | Rotation-NoTilt | 0.53 | 1.57 | 1.3908375 | 0.53 | 0.73 | 3.03 | 0.82 | 1.57 | 1.48041875 | 1.48041875 | 1.230279 | 1.1636125 | 1.1636125 | 1.005209375 | 1.005209375 | 1.34514
10 | Rotation-60detTilt | 0.7190331 | 1.312212 | 1.214925 | 0.7190331 | 0.8458885 | 2.119919 | 0.8985034 | 1.312212 | 1.263569 | 1.263569 | 1.124342 | 1.082057 | 1.082057 | 0.9913009 | 0.9913009 | 1.18508
11 | HexGrid-90degTilt5degRes | 0.9913888 | 0.9925453 | 0.9920866 | 0.9913888 | 0.9913043 | 0.9918818 | 0.9907695 | 0.9925453 | 0.9923159 | 0.9923159 | 0.9919787 | 0.9920069 | 0.9920069 | 0.9918524 | 0.9918524 | 0.9916627
12 | HexGrid-90degTilt22p5degRes | 0.9962712 | 1.024484 | 0.9800734 | 0.9962712 | 1.003022 | 0.9493044 | 0.9849159 | 1.024484 | 1.002279 | 1.002279 | 1.002527 | 1.000276 | 1.000276 | 0.999275 | 0.999275 | 0.9896785
13 | HexGrid-60degTilt5degRes | 0.9802374 | 0.9646586 | 0.9634178 | 0.9802374 | 1.014975 | 0.9047689 | 0.9809017 | 0.9646586 | 0.9640382 | 0.9640382 | 0.981017 | 0.9694379 | 0.9694379 | 0.9721378 | 0.9721378 | 0.9681598
14 | HexGrid-CC-5degRes | 0.9890802 | 0.9991259 | 0.9936379 | 0.9890802 | 0.9897256 | 1.003695 | 0.9890357 | 0.9991259 | 0.9963819 | 0.9963819 | 0.9941631 | 0.993948 | 0.993948 | 0.992731 | 0.992731 | 0.99405
15 | HexGrid-CC-15degRes | 1.03322 | 1.004798 | 0.9933238 | 1.03322 | 0.9803212 | 0.9927742 | 0.9892195 | 1.004798 | 0.9990607 | 0.9990607 | 0.9928142 | 1.010447 | 1.010447 | 1.01614 | 1.01614 | 0.9989427
16 | HexGrid-CC-22p5degRes | 1.019912 | 1.020454 | 1.006079 | 1.019912 | 0.9915233 | 0.9867507 | 0.9700614 | 1.020454 | 1.013266 | 1.013266 | 1.006019 | 1.015482 | 1.015482 | 1.016589 | 1.016589 | 0.9991301
17 | HexGrid-CC-30degRes | 1.095902 | 1.059547 | 1.01447 | 1.095902 | 0.9311786 | 1.0338 | 0.9779117 | 1.059547 | 1.037008 | 1.037008 | 1.001732 | 1.05664 | 1.05664 | 1.066455 | 1.066455 | 1.018802
18 | HexGrid-SN-5degRes | 0.9873249 | 1.035664 | 0.9847067 | 0.9873249 | 1.000657 | 0.9713386 | 0.9820573 | 1.035664 | 1.010186 | 1.010186 | 1.007009 | 1.002565 | 1.002565 | 0.9987552 | 0.9987552 | 0.9936249
19 | HexGrid-SN-15degRes | 0.9841151 | 1.061472 | 1.001327 | 0.9841151 | 0.9910668 | 0.9840254 | 0.9765441 | 1.061472 | 1.0314 | 1.0314 | 1.017955 | 1.015638 | 1.015638 | 1.007757 | 1.007757 | 0.9997584
20 | HexGrid-SN-22p5degRes | 0.9797575 | 0.9900274 | 0.9514476 | 0.9797575 | 1.027635 | 0.8504954 | 0.9775324 | 0.9900274 | 0.9707375 | 0.9707375 | 0.9897033 | 0.9737442 | 0.9737442 | 0.9752475 | 0.9752475 | 0.9628158
21 | HexGrid-SN-30degRes | 1.009769 | 1.131114 | 1.025776 | 1.009769 | 0.948164 | 1.09759 | 0.9564225 | 1.131114 | 1.078445 | 1.078445 | 1.035018 | 1.055553 | 1.055553 | 1.044107 | 1.044107 | 1.028139
22 | RotRing Axis-Y Res-5.0 Theta-2.5 | 1.094158 | 0.9825086 | 0.9739823 | 1.094158 | 0.9830593 | 0.9326455 | 0.9896575 | 0.9825086 | 0.9782454 | 0.9782454 | 0.97985 | 1.016883 | 1.016883 | 1.036202 | 1.036202 | 0.9926686
23 | RotRing Axis-Y Res-5.0 Theta-5.0 | 1.065998 | 0.9810744 | 0.9744221 | 1.065998 | 0.985322 | 0.9373256 | 0.9906302 | 0.9810744 | 0.9777482 | 0.9777482 | 0.9802728 | 1.007165 | 1.007165 | 1.021873 | 1.021873 | 0.9891286