## TRIP780F.xpc
| 0 | 1 | 2 | 3 | 4 | 5 | 6 | 7 | 8 | 9 | 10 | 11 | 12 | 13 | 14 | 15 | 16
0 | HKL | [1, 1, 0] | [2, 0, 0] | [2, 1, 1] | [2, 2, 0] | [3, 1, 0] | [2, 2, 2] | [3, 2, 1] | [4, 0, 0] | 2Pairs-A | 2Pairs-B | 3Pairs-A | 3Pairs-B | 3Pairs-C | 4Pairs | 5A4F | MaxUnique
1 | ND Single | 0.28 | 2.43 | 1.69 | 0.28 | 0.55 | 3.28 | 0.69 | 2.43 | 2.06 | 2.06 | 1.556667 | 1.466667 | 1.466667 | 1.17 | 1.17 | 1.486667
2 | RD Single | 2.04 | 0.46 | 0.98 | 2.04 | 0.48 | 1.65 | 1.01 | 0.46 | 0.72 | 0.72 | 0.64 | 1.16 | 1.16 | 1.38 | 1.38 | 1.103333
3 | TD Single | 6.18 | 0.31 | 0.85 | 6.18 | 0.44 | 0.23 | 1.02 | 0.31 | 0.58 | 0.58 | 0.5333333 | 2.446667 | 2.446667 | 3.38 | 3.38 | 1.505
4 | Morris Single | 0.24 | 1.75 | 2.03 | 0.24 | 0.52 | 3.88 | 0.58 | 1.75 | 1.89 | 1.89 | 1.433333 | 1.34 | 1.34 | 1.065 | 1.065 | 1.5
5 | Ring Perpendicular to ND | 1.726849 | 0.7254795 | 0.9473973 | 1.726849 | 0.910137 | 0.6608219 | 0.979589 | 0.7254795 | 0.8364384 | 0.8364384 | 0.8610046 | 1.133242 | 1.133242 | 1.281644 | 1.281644 | 0.9917123
6 | Ring Perpendicular to RD | 1.344737 | 0.8047368 | 0.9910526 | 1.344737 | 0.81 | 1.310526 | 1.014211 | 0.8047368 | 0.8978947 | 0.8978947 | 0.8685965 | 1.046842 | 1.046842 | 1.121316 | 1.121316 | 1.045877
7 | Ring Perpendicular to TD | 0.8589474 | 1.334737 | 1.236842 | 0.8589474 | 0.7984211 | 2.015789 | 0.8463158 | 1.334737 | 1.285789 | 1.285789 | 1.123333 | 1.143509 | 1.143509 | 1.072368 | 1.072368 | 1.181842
8 | NoRotation-tilt60deg | 0.393692 | 2.092116 | 1.514192 | 0.393692 | 0.72218 | 2.714908 | 0.727136 | 2.092116 | 1.803154 | 1.803154 | 1.442829 | 1.333333 | 1.333333 | 1.098423 | 1.098423 | 1.360704
9 | Rotation-NoTilt | 0.28 | 2.4276625 | 1.68585 | 0.28 | 0.5423625 | 3.2866625 | 0.69 | 2.4276625 | 2.05675625 | 2.05675625 | 1.551958 | 1.464504 | 1.464504 | 1.168378125 | 1.168378125 | 1.485423
10 | Rotation-60detTilt | 0.5666027 | 1.780131 | 1.373312 | 0.5666027 | 0.7497091 | 2.259106 | 0.8239645 | 1.780131 | 1.576722 | 1.576722 | 1.301051 | 1.240015 | 1.240015 | 1.071662 | 1.071662 | 1.258804
11 | HexGrid-90degTilt5degRes | 0.9861579 | 0.9913307 | 0.9881495 | 0.9861579 | 0.9890973 | 0.9890787 | 0.9863807 | 0.9913307 | 0.9897401 | 0.9897401 | 0.9895258 | 0.988546 | 0.988546 | 0.987949 | 0.987949 | 0.9883658
12 | HexGrid-90degTilt22p5degRes | 0.9942784 | 0.9876432 | 0.9801134 | 0.9942784 | 0.988162 | 0.9631201 | 0.9859554 | 0.9876432 | 0.9838783 | 0.9838783 | 0.9853062 | 0.987345 | 0.987345 | 0.9890783 | 0.9890783 | 0.9832121
13 | HexGrid-60degTilt5degRes | 0.8860629 | 0.9195826 | 0.9992419 | 0.8860629 | 1.002388 | 0.8832321 | 0.9609058 | 0.9195826 | 0.9594123 | 0.9594123 | 0.9737376 | 0.9349625 | 0.9349625 | 0.9227376 | 0.9227376 | 0.9419023
14 | HexGrid-CC-5degRes | 0.987832 | 0.9960199 | 0.9937337 | 0.987832 | 0.9819961 | 1.021571 | 0.9830776 | 0.9960199 | 0.9948768 | 0.9948768 | 0.9905832 | 0.9925285 | 0.9925285 | 0.9913544 | 0.9913544 | 0.9940383
15 | HexGrid-CC-15degRes | 1.070216 | 0.9841378 | 1.006091 | 1.070216 | 0.9570906 | 1.045193 | 0.9817946 | 0.9841378 | 0.9951144 | 0.9951144 | 0.9824398 | 1.020148 | 1.020148 | 1.032665 | 1.032665 | 1.00742
16 | HexGrid-CC-22p5degRes | 1.108804 | 0.9611153 | 1.07036 | 1.108804 | 0.9230693 | 1.077597 | 0.9517074 | 0.9611153 | 1.015738 | 1.015738 | 0.9848483 | 1.04676 | 1.04676 | 1.062271 | 1.062271 | 1.015442
17 | HexGrid-CC-30degRes | 1.08799 | 1.102057 | 1.076573 | 1.08799 | 0.8772367 | 1.221689 | 0.9530429 | 1.102057 | 1.089315 | 1.089315 | 1.018622 | 1.088873 | 1.088873 | 1.088652 | 1.088652 | 1.053098
18 | HexGrid-SN-5degRes | 0.9806054 | 1.009568 | 0.9901523 | 0.9806054 | 0.9829714 | 1.010653 | 0.9787293 | 1.009568 | 0.9998604 | 0.9998604 | 0.9942307 | 0.993442 | 0.993442 | 0.9902329 | 0.9902329 | 0.9921133
19 | HexGrid-SN-15degRes | 0.9735721 | 1.056977 | 1.023661 | 0.9735721 | 0.9620271 | 1.105742 | 0.9621277 | 1.056977 | 1.040319 | 1.040319 | 1.014222 | 1.01807 | 1.01807 | 1.006945 | 1.006945 | 1.014018
20 | HexGrid-SN-22p5degRes | 0.8873904 | 0.9532328 | 0.9960551 | 0.8873904 | 0.9909287 | 0.9075455 | 0.9584804 | 0.9532328 | 0.9746439 | 0.9746439 | 0.9800722 | 0.9455594 | 0.9455594 | 0.9310172 | 0.9310172 | 0.9489388
21 | HexGrid-SN-30degRes | 1.052966 | 1.314235 | 1.054891 | 1.052966 | 0.8543948 | 1.546428 | 0.9140715 | 1.314235 | 1.184563 | 1.184563 | 1.074507 | 1.140697 | 1.140697 | 1.118764 | 1.118764 | 1.122831
22 | RotRing Axis-Y Res-5.0 Theta-2.5 | 1.222691 | 0.8955762 | 0.9709248 | 1.222691 | 0.9375911 | 0.9196952 | 0.9983056 | 0.8955762 | 0.9332505 | 0.9332505 | 0.9346974 | 1.029731 | 1.029731 | 1.077971 | 1.077971 | 0.9907973
23 | RotRing Axis-Y Res-5.0 Theta-5.0 | 1.145805 | 0.9003833 | 0.9719832 | 1.145805 | 0.9438709 | 0.925532 | 0.9990717 | 0.9003833 | 0.9361832 | 0.9361832 | 0.9387458 | 1.006057 | 1.006057 | 1.040994 | 1.040994 | 0.9811077