## Chess_AM_A-step1
| 0 | 1 | 2 | 3 | 4 | 5 | 6 | 7 | 8 | 9 | 10 | 11 | 12 | 13 | 14 | 15 | 16 | 17 | 18 | 19 | 20
0 | HKL | [4, 2, 0] | [4, 0, 0] | [2, 0, 0] | [2, 2, 0] | [3, 3, 3] | [1, 1, 1] | [2, 2, 2] | [3, 3, 1] | [3, 1, 1] | [4, 2, 2] | [5, 1, 1] | 1Pair-A | 2Pairs-A | 2Pairs-B | 3Pairs-A | 3Pairs-B | 3Pairs-C | 4Pairs | 5A4F | MaxUnique
1 | ND Single | 1.8868048 | 0.39322256 | 0.39322256 | 5.6129785 | 0.12305911 | 0.12305911 | 0.12305911 | 0.49163187 | 0.7231363 | 0.21735987 | 0.78226964 | 0.12305911 | 3.00310053 | 3.1680574 | 2.043087 | 2.243112 | 2.043087 | 1.713099 | 1.395091116 | 1.278808
2 | RD Single | 0.5958453 | 0.87722911 | 0.87722911 | 0.66831844 | 0.92016702 | 0.92016702 | 0.92016702 | 1.1367504 | 1.2040213 | 1.2052832 | 1.1677069 | 0.92016702 | 0.772773775 | 0.93616987 | 0.8219049 | 0.91652295 | 0.8219049 | 0.9174339675 | 0.917980578 | 0.9719152
3 | TD Single | 0.46246531 | 1.8547264 | 1.8547264 | 0.66099636 | 1.3794394 | 1.3794394 | 1.3794394 | 0.99402417 | 1.2350728 | 1.219864 | 1.5265552 | 1.3794394 | 1.25786138 | 0.94803458 | 1.298387 | 1.250265 | 1.298387 | 1.28255874 | 1.301934872 | 1.166642955
4 | Morris Single | 0.86486676 | 0.3615624 | 0.3615624 | 1.6692552 | 0.45398099 | 0.45398099 | 0.45398099 | 1.0839654 | 1.0804012 | 1.1131534 | 0.83498113 | 0.45398099 | 1.0154088 | 1.3748282 | 0.8282662 | 1.037073 | 0.8282662 | 0.8912999475 | 0.803836156 | 0.93277081
5 | Ring Perpendicular to ND | 0.6091659 | 2.032039 | 2.032039 | 0.7192309 | 1.61147 | 1.61147 | 1.61147 | 0.8665197 | 1.253586 | 1.289357 | 1.31663 | 1.61147 | 1.375635 | 0.9864082 | 1.454247 | 1.334952 | 1.454247 | 1.404081 | 1.445559 | 1.21225
6 | Ring Perpendicular to RD | 1.054013 | 0.7894067 | 0.7894067 | 1.278365 | 0.8856667 | 0.8856667 | 0.8856667 | 1.056027 | 0.9698246 | 0.8948227 | 0.9929127 | 0.8856667 | 1.033886 | 1.124095 | 0.9844796 | 1.012532 | 0.9844796 | 0.9808158 | 0.961786 | 0.9901298
7 | Ring Perpendicular to TD | 1.101438 | 0.8135116 | 0.8135116 | 1.511204 | 0.8727327 | 0.8727327 | 0.8727327 | 1.03582 | 0.8915027 | 0.8529957 | 0.9903545 | 0.8727327 | 1.162358 | 1.201353 | 1.065816 | 1.072073 | 1.065816 | 1.022238 | 0.9923367 | 1.008695
8 | NoRotation-tilt60deg | 1.508212 | 0.7121608 | 0.7121608 | 3.48662 | 0.4678694 | 0.4678694 | 0.4678694 | 0.7382443 | 0.8277915 | 0.5121729 | 0.9360633 | 0.4678694 | 2.09939 | 2.157206 | 1.55555 | 1.675524 | 1.55555 | 1.37361 | 1.192462 | 1.148642
9 | Rotation-NoTilt | 1.8868048 | 0.3932226 | 0.3932226 | 5.612978 | 0.1230591 | 0.1230591 | 0.1230591 | 0.4916319 | 0.7231363 | 0.21735987 | 0.7822696 | 0.1230591 | 3.003101 | 3.168057 | 2.043087 | 2.243112 | 2.043087 | 1.713099 | 1.395091 | 1.278808
10 | Rotation-60detTilt | 1.493246 | 0.664178 | 0.664178 | 3.523795 | 0.4837977 | 0.4837977 | 0.4837977 | 0.7506226 | 0.8318497 | 0.5568664 | 0.8722184 | 0.4837977 | 2.093986 | 2.177822 | 1.557257 | 1.673274 | 1.557257 | 1.375905 | 1.197484 | 1.147072
11 | HexGrid-90degTilt5degRes | 1.000367 | 0.9999639 | 0.9999639 | 1.002608 | 1.000375 | 1.000375 | 1.000375 | 0.9992804 | 0.9995862 | 0.9997723 | 0.9999862 | 1.000375 | 1.001286 | 1.001097 | 1.000982 | 1.000719 | 1.000982 | 1.000633 | 1.000582 | 1.000242
12 | HexGrid-90degTilt22p5degRes | 0.9676071 | 1.051513 | 1.051513 | 0.9857911 | 1.026812 | 1.026812 | 1.026812 | 1.01416 | 0.9712281 | 1.016758 | 1.005902 | 1.026812 | 1.018652 | 0.9785096 | 1.021372 | 1.002844 | 1.021372 | 1.008836 | 1.012431 | 1.004971
13 | HexGrid-60degTilt5degRes | 0.9770837 | 1.179197 | 1.179197 | 0.8866507 | 1.093386 | 1.093386 | 1.093386 | 0.9407549 | 0.9240314 | 0.9273201 | 1.056344 | 1.093386 | 1.032924 | 0.905341 | 1.053078 | 0.9966263 | 1.053078 | 1.020816 | 1.03533 | 0.998096
14 | HexGrid-CC-5degRes | 1.016689 | 0.9630171 | 0.9630171 | 1.018854 | 0.9795492 | 0.9795492 | 0.9795492 | 0.9991369 | 0.9940002 | 0.9908547 | 0.9913026 | 0.9795492 | 0.9909357 | 1.006427 | 0.9871402 | 0.9919572 | 0.9871402 | 0.9888552 | 0.986994 | 0.9941755
15 | HexGrid-CC-15degRes | 0.9978161 | 1.002454 | 1.002454 | 0.9492618 | 0.9831443 | 0.9831443 | 0.9831443 | 1.015745 | 0.9992109 | 1.023347 | 1.010519 | 0.9831443 | 0.9758578 | 0.9742363 | 0.9782866 | 0.9836422 | 0.9782866 | 0.9835177 | 0.983443 | 0.9976871
16 | HexGrid-CC-22p5degRes | 0.9826653 | 0.9719326 | 0.9719326 | 0.9315913 | 0.9632293 | 0.9632293 | 0.9632293 | 0.9813129 | 0.9993938 | 0.9375845 | 1.057655 | 0.9632293 | 0.951762 | 0.9654926 | 0.9555844 | 0.9676392 | 0.9555844 | 0.9665368 | 0.9658753 | 0.9781706
17 | HexGrid-CC-30degRes | 0.8114103 | 1.186206 | 1.186206 | 1.044317 | 1.10949 | 1.10949 | 1.10949 | 0.9590656 | 1.113631 | 1.147617 | 1.083093 | 1.10949 | 1.115262 | 1.078974 | 1.113338 | 1.114718 | 1.113338 | 1.113411 | 1.112627 | 1.056854
18 | HexGrid-SN-5degRes | 0.9761495 | 1.013166 | 1.013166 | 0.9845001 | 1.067244 | 1.067244 | 1.067244 | 1.023013 | 0.9571546 | 1.017602 | 0.9822945 | 1.067244 | 0.9988329 | 0.9708273 | 1.021637 | 0.9849401 | 1.021637 | 1.005516 | 1.017862 | 1.00264
19 | HexGrid-SN-15degRes | 0.9621742 | 1.001398 | 1.001398 | 0.8881726 | 1.008772 | 1.008772 | 1.008772 | 1.045641 | 0.9509419 | 1.076257 | 0.978976 | 1.008772 | 0.9447853 | 0.9195572 | 0.9661141 | 0.9468375 | 0.9661141 | 0.962321 | 0.9716112 | 0.9890416
20 | HexGrid-SN-22p5degRes | 0.9277056 | 1.168936 | 1.168936 | 0.5837537 | 1.2767 | 1.2767 | 1.2767 | 0.9568207 | 0.9281025 | 0.9178342 | 1.099132 | 1.2767 | 0.876345 | 0.7559281 | 1.009797 | 0.8935975 | 1.009797 | 0.989373 | 1.046838 | 0.982373
21 | HexGrid-SN-30degRes | 0.8817438 | 0.9164939 | 0.9164939 | 0.8114361 | 1.022946 | 1.022946 | 1.022946 | 0.9804428 | 1.064657 | 1.29472 | 1.041285 | 1.022946 | 0.863965 | 0.9380466 | 0.9169585 | 0.9308624 | 0.9169585 | 0.9538832 | 0.9676956 | 1.001716
22 | RotRing Axis-Y Res-5.0 Theta-2.84623415 OmegaMax-90 | 0.9640472 | 1.06111 | 1.06111 | 0.9702075 | 1.038646 | 1.038646 | 1.038646 | 0.9935611 | 1.004583 | 1.013669 | 1.023305 | 1.038646 | 1.015659 | 0.9873951 | 1.023321 | 1.011967 | 1.023321 | 1.018636 | 1.022638 | 1.008641
23 | RotRing Axis-Y Res-5.0 Theta-2.84623415 OmegaMax-90 Weighted | 1.001455 | 0.9976358 | 0.9976358 | 1.003499 | 0.9986609 | 0.9986609 | 0.9986609 | 0.9997755 | 0.9993513 | 0.9990814 | 0.999262 | 0.9986609 | 1.000567 | 1.001425 | 0.999932 | 1.000162 | 0.999932 | 0.9997868 | 0.9995616 | 0.9998401
24 | RotRing Axis-Y Res-5.0 Theta-2.84623415 OmegaMax-60 | 0.9517372 | 1.122212 | 1.122212 | 0.9571185 | 1.051461 | 1.051461 | 1.051461 | 0.9848045 | 1.007916 | 1.011792 | 1.044885 | 1.051461 | 1.039665 | 0.9825174 | 1.043597 | 1.029082 | 1.043597 | 1.034677 | 1.038034 | 1.016491
25 | RotRing Axis-Y Res-5.0 Theta-2.84623415 OmegaMax-30 | 0.9041394 | 1.218349 | 1.218349 | 0.8638251 | 1.142198 | 1.142198 | 1.142198 | 0.953567 | 1.029766 | 1.052421 | 1.068369 | 1.142198 | 1.041087 | 0.9467957 | 1.074791 | 1.037314 | 1.074791 | 1.063535 | 1.079267 | 1.029079
26 | RotRing Axis-Y Res-5.0 Theta-3.28699929 OmegaMax-90 | 0.9650786 | 1.059939 | 1.059939 | 0.9705964 | 1.038438 | 1.038438 | 1.038438 | 0.9933626 | 1.004021 | 1.013346 | 1.022021 | 1.038438 | 1.015268 | 0.9873087 | 1.022991 | 1.011519 | 1.022991 | 1.018249 | 1.022286 | 1.00835
27 | RotRing Axis-Y Res-5.0 Theta-3.28699929 OmegaMax-90 Weighted | 1.001576 | 0.9975264 | 0.9975264 | 1.003626 | 0.998736 | 0.998736 | 0.998736 | 0.9997798 | 0.99944 | 0.9990111 | 0.9991615 | 0.998736 | 1.000576 | 1.001533 | 0.9999627 | 1.000197 | 0.9999627 | 0.999832 | 0.9996128 | 0.9998571
28 | RotRing Axis-Y Res-5.0 Theta-3.28699929 OmegaMax-60 | 0.9528521 | 1.119003 | 1.119003 | 0.9571266 | 1.050222 | 1.050222 | 1.050222 | 0.9844769 | 1.007185 | 1.011306 | 1.042776 | 1.050222 | 1.038065 | 0.9821557 | 1.042117 | 1.027772 | 1.042117 | 1.033384 | 1.036752 | 1.015618
29 | RotRing Axis-Y Res-5.0 Theta-3.28699929 OmegaMax-30 | 0.905946 | 1.210027 | 1.210027 | 0.8652945 | 1.14028 | 1.14028 | 1.14028 | 0.9538656 | 1.027408 | 1.050946 | 1.06572 | 1.14028 | 1.037661 | 0.9463513 | 1.071867 | 1.034243 | 1.071867 | 1.060752 | 1.076658 | 1.027436
30 | RotRing Axis-Y Res-5.0 Theta-4.65107599 OmegaMax-90 | 0.9691384 | 1.055121 | 1.055121 | 0.9716877 | 1.037274 | 1.037274 | 1.037274 | 0.9926468 | 1.001761 | 1.0121 | 1.017615 | 1.037274 | 1.013404 | 0.9867244 | 1.021361 | 1.009523 | 1.021361 | 1.016461 | 1.020624 | 1.007168
31 | RotRing Axis-Y Res-5.0 Theta-4.65107599 OmegaMax-90 Weighted | 1.002304 | 0.9967111 | 0.9967111 | 1.003853 | 0.9986996 | 0.9986996 | 0.9986996 | 0.9996905 | 0.9992396 | 0.998788 | 0.9986816 | 0.9986996 | 1.000282 | 1.001547 | 0.9997547 | 0.9999348 | 0.9997547 | 0.999626 | 0.9994407 | 0.999746
32 | RotRing Axis-Y Res-5.0 Theta-4.65107599 OmegaMax-60 | 0.9577013 | 1.106942 | 1.106942 | 0.9565827 | 1.045844 | 1.045844 | 1.045844 | 0.9837956 | 1.004205 | 1.0094 | 1.035747 | 1.045844 | 1.031762 | 0.9803941 | 1.036456 | 1.022577 | 1.036456 | 1.028394 | 1.031884 | 1.012527
33 | RotRing Axis-Y Res-5.0 Theta-4.65107599 OmegaMax-30 | 0.9131567 | 1.179426 | 1.179426 | 0.8711846 | 1.132189 | 1.132189 | 1.132189 | 0.955207 | 1.018957 | 1.044939 | 1.0566 | 1.132189 | 1.025305 | 0.945071 | 1.060933 | 1.023189 | 1.060933 | 1.050439 | 1.066789 | 1.021458
34 | RotRing Axis-Y Res-5.0 Theta-2.79042653 OmegaMax-90 | 0.9639253 | 1.06125 | 1.06125 | 0.9701608 | 1.038668 | 1.038668 | 1.038668 | 0.9935894 | 1.004655 | 1.013705 | 1.023452 | 1.038668 | 1.015705 | 0.9874079 | 1.023359 | 1.012022 | 1.023359 | 1.018683 | 1.02268 | 1.008676
35 | RotRing Axis-Y Res-5.0 Theta-2.79042653 OmegaMax-90 Weighted | 1.001441 | 0.9976449 | 0.9976449 | 1.003486 | 0.9986517 | 0.9986517 | 0.9986517 | 0.9997812 | 0.9993429 | 0.9990891 | 0.9992698 | 0.9986517 | 1.000565 | 1.001414 | 0.9999275 | 1.000158 | 0.9999275 | 0.9997814 | 0.9995554 | 0.9998383
36 | RotRing Axis-Y Res-5.0 Theta-2.79042653 OmegaMax-60 | 0.9516135 | 1.122597 | 1.122597 | 0.9571276 | 1.051598 | 1.051598 | 1.051598 | 0.9848446 | 1.008017 | 1.011846 | 1.045131 | 1.051598 | 1.039862 | 0.9825725 | 1.043774 | 1.029247 | 1.043774 | 1.034835 | 1.038188 | 1.016597
37 | RotRing Axis-Y Res-5.0 Theta-2.79042653 OmegaMax-30 | 0.9039429 | 1.219346 | 1.219346 | 0.8636501 | 1.14242 | 1.14242 | 1.14242 | 0.9535405 | 1.030052 | 1.0526 | 1.068679 | 1.14242 | 1.041498 | 0.9468509 | 1.075139 | 1.037683 | 1.075139 | 1.063867 | 1.079577 | 1.029279
38 | RotRing Axis-Y Res-5.0 Theta-3.94782221 OmegaMax-90 | 0.9669327 | 1.057874 | 1.057874 | 0.9710038 | 1.038014 | 1.038014 | 1.038014 | 0.9930771 | 1.003001 | 1.012764 | 1.019924 | 1.038014 | 1.014439 | 0.9870026 | 1.022297 | 1.010626 | 1.022297 | 1.017473 | 1.021581 | 1.007824
39 | RotRing Axis-Y Res-5.0 Theta-3.94782221 OmegaMax-90 Weighted | 1.001934 | 0.9972615 | 0.9972615 | 1.003589 | 0.9988576 | 0.9988576 | 0.9988576 | 0.9998152 | 0.9993838 | 0.9988593 | 0.9989169 | 0.9988576 | 1.000425 | 1.001486 | 0.9999026 | 1.000078 | 0.9999026 | 0.9997729 | 0.9995898 | 0.9998271
40 | RotRing Axis-Y Res-5.0 Theta-3.94782221 OmegaMax-60 | 0.9550333 | 1.113657 | 1.113657 | 0.9568096 | 1.048268 | 1.048268 | 1.048268 | 0.9841059 | 1.005834 | 1.010439 | 1.03946 | 1.048268 | 1.035233 | 0.981322 | 1.039578 | 1.025434 | 1.039578 | 1.031142 | 1.034567 | 1.014201
41 | RotRing Axis-Y Res-5.0 Theta-3.94782221 OmegaMax-30 | 0.9092706 | 1.196116 | 1.196116 | 0.8676782 | 1.13674 | 1.13674 | 1.13674 | 0.9544887 | 1.023463 | 1.048337 | 1.061437 | 1.13674 | 1.031897 | 0.9455705 | 1.066845 | 1.029086 | 1.066845 | 1.055999 | 1.072148 | 1.024691
42 | RotRing Axis-Y Res-5.0 Theta-4.8369936 OmegaMax-90 | 0.9697353 | 1.054262 | 1.054262 | 0.9718867 | 1.037071 | 1.037071 | 1.037071 | 0.9925493 | 1.001424 | 1.011886 | 1.016951 | 1.037071 | 1.013075 | 0.9866555 | 1.021073 | 1.009191 | 1.021073 | 1.016161 | 1.020343 | 1.006971
43 | RotRing Axis-Y Res-5.0 Theta-4.8369936 OmegaMax-90 Weighted | 1.0024 | 0.9964617 | 0.9964617 | 1.003949 | 0.9986517 | 0.9986517 | 0.9986517 | 0.9996928 | 0.9991761 | 0.998738 | 0.9985693 | 0.9986517 | 1.000206 | 1.001563 | 0.9996876 | 0.9998624 | 0.9996876 | 0.9995598 | 0.9993781 | 0.9997049
44 | RotRing Axis-Y Res-5.0 Theta-4.8369936 OmegaMax-60 | 0.9584364 | 1.104943 | 1.104943 | 0.9565502 | 1.045089 | 1.045089 | 1.045089 | 0.9836928 | 1.003773 | 1.009112 | 1.034706 | 1.045089 | 1.030747 | 0.9801614 | 1.035527 | 1.021755 | 1.035527 | 1.027589 | 1.031089 | 1.012038
45 | RotRing Axis-Y Res-5.0 Theta-4.8369936 OmegaMax-30 | 0.9142411 | 1.174566 | 1.174566 | 0.8721516 | 1.130826 | 1.130826 | 1.130826 | 0.9554316 | 1.017635 | 1.043942 | 1.05522 | 1.130826 | 1.023359 | 0.9448933 | 1.059181 | 1.021451 | 1.059181 | 1.048795 | 1.065201 | 1.020502