## Chess_AM_A-step12
| 0 | 1 | 2 | 3 | 4 | 5 | 6 | 7 | 8 | 9 | 10 | 11 | 12 | 13 | 14 | 15 | 16 | 17 | 18 | 19 | 20
0 | HKL | [4, 2, 0] | [4, 0, 0] | [2, 0, 0] | [2, 2, 0] | [3, 3, 3] | [1, 1, 1] | [2, 2, 2] | [3, 3, 1] | [3, 1, 1] | [4, 2, 2] | [5, 1, 1] | 1Pair-A | 2Pairs-A | 2Pairs-B | 3Pairs-A | 3Pairs-B | 3Pairs-C | 4Pairs | 5A4F | MaxUnique
1 | ND Single | 1.856991 | 0.29092639 | 0.29092639 | 5.1914112 | 0.15064592 | 0.15064592 | 0.15064592 | 0.60188234 | 0.71856778 | 0.22532522 | 0.74422284 | 0.15064592 | 2.741168795 | 2.95498949 | 1.87766117 | 2.066968 | 1.87766117 | 1.587888 | 1.300439442 | 1.222497
2 | RD Single | 0.61760189 | 1.0907247 | 1.0907247 | 0.61167188 | 0.54130328 | 0.54130328 | 0.54130328 | 1.0010633 | 1.3084424 | 1.1929271 | 1.3561688 | 0.54130328 | 0.85119829 | 0.96005714 | 0.7479 | 1.003613 | 0.7479 | 0.888035565 | 0.818689108 | 0.9649879
3 | TD Single | 0.45703853 | 1.5206738 | 1.5206738 | 0.73881132 | 1.2875226 | 1.2875226 | 1.2875226 | 1.1088922 | 1.113901 | 1.1835136 | 1.3278934 | 1.2875226 | 1.12974256 | 0.92635616 | 1.182336 | 1.12446204 | 1.182336 | 1.16522718 | 1.189686264 | 1.092281
4 | Morris Single | 0.93214727 | 0.420915 | 0.420915 | 1.3930381 | 0.50260218 | 0.50260218 | 0.50260218 | 1.0578017 | 1.1144081 | 1.0389598 | 0.97145163 | 0.50260218 | 0.90697655 | 1.2537231 | 0.7721851 | 0.9761204 | 0.7721851 | 0.857740845 | 0.786713112 | 0.9289154725
5 | Ring Perpendicular to ND | 0.6081348 | 1.950452 | 1.950452 | 0.7151788 | 1.568201 | 1.568201 | 1.568201 | 0.8681972 | 1.232455 | 1.279034 | 1.285212 | 1.568201 | 1.332816 | 0.9738171 | 1.411277 | 1.299362 | 1.411277 | 1.366572 | 1.406898 | 1.188358
6 | Ring Perpendicular to RD | 1.077082 | 0.8268575 | 0.8268575 | 1.248369 | 0.85516246 | 0.85516246 | 0.85516246 | 1.02335 | 0.9867606 | 0.867258 | 1.039785 | 0.85516246 | 1.037613 | 1.117565 | 0.9767963 | 1.020662 | 0.9767963 | 0.9792874 | 0.9544624 | 0.9905781625
7 | Ring Perpendicular to TD | 1.079233 | 0.7349322 | 0.7349322 | 1.464254 | 0.9249855 | 0.9249855 | 0.9249855 | 1.087434 | 0.878228 | 0.8687961 | 0.9333015 | 0.9249855 | 1.099593 | 1.171241 | 1.041391 | 1.025805 | 1.041391 | 1.0006 | 0.9854771 | 0.9963956
8 | NoRotation-tilt60deg | 1.464155 | 0.5904663 | 0.5904663 | 3.256719 | 0.5490578 | 0.5490578 | 0.5490578 | 0.8421486 | 0.8101804 | 0.542152 | 0.8637256 | 0.5490578 | 1.923592 | 2.033449 | 1.465414 | 1.552455 | 1.465414 | 1.301606 | 1.151096 | 1.114826
9 | Rotation-NoTilt | 1.856991 | 0.29092639 | 0.29092639 | 5.191411 | 0.1506459 | 0.1506459 | 0.1506459 | 0.6018823 | 0.7185678 | 0.2253252 | 0.74422284 | 0.1506459 | 2.741169 | 2.954989 | 1.877661 | 2.066968 | 1.877661 | 1.587888 | 1.300439 | 1.222497
10 | Rotation-60detTilt | 1.477033 | 0.605757 | 0.605757 | 3.301527 | 0.5012595 | 0.5012595 | 0.5012595 | 0.8102346 | 0.8295119 | 0.5620889 | 0.8495043 | 0.5012595 | 1.953642 | 2.06552 | 1.469515 | 1.578932 | 1.469515 | 1.309514 | 1.147863 | 1.117114
11 | HexGrid-90degTilt5degRes | 1.000344 | 0.999411 | 0.999411 | 1.002615 | 1.000292 | 1.000292 | 1.000292 | 0.9994122 | 0.9997936 | 0.9997668 | 0.9998847 | 1.000292 | 1.001013 | 1.001204 | 1.000772 | 1.000606 | 1.000772 | 1.000528 | 1.000481 | 1.00019
12 | HexGrid-90degTilt22p5degRes | 0.9692632 | 1.059676 | 1.059676 | 0.9824487 | 1.021003 | 1.021003 | 1.021003 | 1.010336 | 0.9759406 | 1.013913 | 1.010661 | 1.021003 | 1.021062 | 0.9791946 | 1.021042 | 1.006022 | 1.021042 | 1.009767 | 1.012014 | 1.005405
13 | HexGrid-60degTilt5degRes | 0.9793386 | 1.169561 | 1.169561 | 0.8690531 | 1.09624 | 1.09624 | 1.09624 | 0.9464474 | 0.941802 | 0.9376131 | 1.060495 | 1.09624 | 1.019307 | 0.9054275 | 1.044951 | 0.9934719 | 1.044951 | 1.019164 | 1.034579 | 1.000069
14 | HexGrid-CC-5degRes | 1.018997 | 0.9586524 | 0.9586524 | 1.020315 | 0.9810816 | 0.9810816 | 0.9810816 | 0.9994107 | 0.9931759 | 0.9886735 | 0.9910826 | 0.9810816 | 0.9894838 | 1.006746 | 0.9866831 | 0.9907145 | 0.9866831 | 0.9883063 | 0.9868613 | 0.9939236
15 | HexGrid-CC-15degRes | 0.9968819 | 1.000762 | 1.000762 | 0.9546149 | 0.9891924 | 0.9891924 | 0.9891924 | 1.019917 | 0.9967528 | 1.016106 | 1.00866 | 0.9891924 | 0.9776883 | 0.9756838 | 0.981523 | 0.9840432 | 0.981523 | 0.9853305 | 0.9861029 | 0.9978609
16 | HexGrid-CC-22p5degRes | 0.9826143 | 0.9569475 | 0.9569475 | 0.9265706 | 0.9690828 | 0.9690828 | 0.9690828 | 0.9951939 | 0.9986168 | 0.9410773 | 1.045382 | 0.9690828 | 0.9417591 | 0.9625937 | 0.950867 | 0.9607116 | 0.950867 | 0.9628044 | 0.9640601 | 0.9769357
17 | HexGrid-CC-30degRes | 0.8147418 | 1.184377 | 1.184377 | 1.038202 | 1.124425 | 1.124425 | 1.124425 | 0.9601318 | 1.108347 | 1.137279 | 1.082347 | 1.124425 | 1.111289 | 1.073274 | 1.115668 | 1.110308 | 1.115668 | 1.113837 | 1.115955 | 1.056231
18 | HexGrid-SN-5degRes | 0.9773913 | 1.016255 | 1.016255 | 0.9830782 | 1.067485 | 1.067485 | 1.067485 | 1.020679 | 0.9600852 | 1.013105 | 0.9859256 | 1.067485 | 0.9996668 | 0.9715817 | 1.022273 | 0.9864729 | 1.022273 | 1.006726 | 1.018878 | 1.003001
19 | HexGrid-SN-15degRes | 0.9580379 | 1.012178 | 1.012178 | 0.8851088 | 1.020359 | 1.020359 | 1.020359 | 1.04818 | 0.9560605 | 1.065297 | 0.9869408 | 1.020359 | 0.9486432 | 0.9205847 | 0.9725485 | 0.9511156 | 0.9725485 | 0.9684265 | 0.9788131 | 0.9915202
20 | HexGrid-SN-22p5degRes | 0.9172805 | 1.152296 | 1.152296 | 0.592256 | 1.29349 | 1.29349 | 1.29349 | 0.9661917 | 0.9442106 | 0.9294011 | 1.0958 | 1.29349 | 0.8722761 | 0.7682333 | 1.012681 | 0.8962543 | 1.012681 | 0.9955632 | 1.055149 | 0.9863657
21 | HexGrid-SN-30degRes | 0.8739757 | 0.9456021 | 0.9456021 | 0.7798016 | 1.025861 | 1.025861 | 1.025861 | 0.9696345 | 1.075988 | 1.289476 | 1.059241 | 1.025861 | 0.8627018 | 0.9278947 | 0.9170884 | 0.9337972 | 0.9170884 | 0.9568133 | 0.9706229 | 1.002447
22 | RotRing Axis-Y Res-5.0 Theta-2.84623415 OmegaMax-90 | 0.9619488 | 1.026138 | 1.026138 | 0.979941 | 1.049624 | 1.049624 | 1.049624 | 1.006269 | 0.9962451 | 1.017575 | 1.003173 | 1.049624 | 1.00304 | 0.9880931 | 1.018568 | 1.000775 | 1.018568 | 1.012987 | 1.020314 | 1.005114
23 | RotRing Axis-Y Res-5.0 Theta-2.84623415 OmegaMax-90 Weighted | 1.001465 | 0.9981362 | 0.9981362 | 1.003063 | 0.9988026 | 0.9988026 | 0.9988026 | 0.9996917 | 0.9995289 | 0.9990798 | 0.9995271 | 0.9988026 | 1.0006 | 1.001296 | 1.000001 | 1.000243 | 1.000001 | 0.9998827 | 0.9996667 | 0.9999118
24 | RotRing Axis-Y Res-5.0 Theta-2.84623415 OmegaMax-60 | 0.9455024 | 1.04874 | 1.04874 | 0.9812176 | 1.083174 | 1.083174 | 1.083174 | 1.011754 | 0.9896696 | 1.020728 | 1.001362 | 1.083174 | 1.014979 | 0.9854436 | 1.037711 | 1.006543 | 1.037711 | 1.0257 | 1.037195 | 1.010268
25 | RotRing Axis-Y Res-5.0 Theta-2.84623415 OmegaMax-30 | 0.9068459 | 1.135176 | 1.135176 | 0.8917897 | 1.162538 | 1.162538 | 1.162538 | 0.9783921 | 1.012296 | 1.053627 | 1.029833 | 1.162538 | 1.013483 | 0.9520429 | 1.063168 | 1.013087 | 1.063168 | 1.05045 | 1.072867 | 1.021312
26 | RotRing Axis-Y Res-5.0 Theta-3.28699929 OmegaMax-90 | 0.9629691 | 1.025486 | 1.025486 | 0.9802659 | 1.049883 | 1.049883 | 1.049883 | 1.005929 | 0.9959123 | 1.017466 | 1.002173 | 1.049883 | 1.002876 | 0.9880891 | 1.018545 | 1.000555 | 1.018545 | 1.012887 | 1.020286 | 1.005011
27 | RotRing Axis-Y Res-5.0 Theta-3.28699929 OmegaMax-90 Weighted | 1.001582 | 0.9981772 | 0.9981772 | 1.003151 | 0.998833 | 0.998833 | 0.998833 | 0.9996502 | 0.9996407 | 0.9990229 | 0.9994965 | 0.998833 | 1.000664 | 1.001396 | 1.000054 | 1.000323 | 1.000054 | 0.9999505 | 0.999727 | 0.9999442
28 | RotRing Axis-Y Res-5.0 Theta-3.28699929 OmegaMax-60 | 0.9466079 | 1.046684 | 1.046684 | 0.9808804 | 1.082185 | 1.082185 | 1.082185 | 1.011164 | 0.9894051 | 1.02047 | 0.9999034 | 1.082185 | 1.013782 | 0.9851427 | 1.036583 | 1.005656 | 1.036583 | 1.024789 | 1.036268 | 1.009663
29 | RotRing Axis-Y Res-5.0 Theta-3.28699929 OmegaMax-30 | 0.9083877 | 1.129428 | 1.129428 | 0.8927744 | 1.160941 | 1.160941 | 1.160941 | 0.9784336 | 1.010583 | 1.052634 | 1.027834 | 1.160941 | 1.011101 | 0.9516789 | 1.061048 | 1.010928 | 1.061048 | 1.048432 | 1.070934 | 1.020127
30 | RotRing Axis-Y Res-5.0 Theta-4.65107599 OmegaMax-90 | 0.9669533 | 1.022711 | 1.022711 | 0.9810895 | 1.050238 | 1.050238 | 1.050238 | 1.00462 | 0.994536 | 1.016849 | 0.9988077 | 1.050238 | 1.0019 | 0.9878128 | 1.018013 | 0.9994453 | 1.018013 | 1.012144 | 1.019763 | 1.004476
31 | RotRing Axis-Y Res-5.0 Theta-4.65107599 OmegaMax-90 Weighted | 1.002307 | 0.9980814 | 0.9980814 | 1.003219 | 0.9987152 | 0.9987152 | 0.9987152 | 0.999302 | 0.9996484 | 0.9987959 | 0.9993431 | 0.9987152 | 1.00065 | 1.001434 | 1.000005 | 1.000316 | 1.000005 | 0.9999161 | 0.999676 | 0.9999265
32 | RotRing Axis-Y Res-5.0 Theta-4.65107599 OmegaMax-60 | 0.951378 | 1.03898 | 1.03898 | 0.9791029 | 1.078413 | 1.078413 | 1.078413 | 1.009338 | 0.9881668 | 1.019308 | 0.9952179 | 1.078413 | 1.009041 | 0.9836348 | 1.032165 | 1.002083 | 1.032165 | 1.021166 | 1.032615 | 1.007488
33 | RotRing Axis-Y Res-5.0 Theta-4.65107599 OmegaMax-30 | 0.9147399 | 1.10803 | 1.10803 | 0.8969209 | 1.153777 | 1.153777 | 1.153777 | 0.9786442 | 1.00442 | 1.048427 | 1.020958 | 1.153777 | 1.002475 | 0.9506705 | 1.052909 | 1.003124 | 1.052909 | 1.040787 | 1.063385 | 1.01574
34 | RotRing Axis-Y Res-5.0 Theta-2.79042653 OmegaMax-90 | 0.9618282 | 1.026222 | 1.026222 | 0.9799027 | 1.049589 | 1.049589 | 1.049589 | 1.006313 | 0.9962896 | 1.017587 | 1.003288 | 1.049589 | 1.003062 | 0.9880961 | 1.018571 | 1.000805 | 1.018571 | 1.013001 | 1.020318 | 1.005127
35 | RotRing Axis-Y Res-5.0 Theta-2.79042653 OmegaMax-90 Weighted | 1.001452 | 0.9981338 | 0.9981338 | 1.003056 | 0.9987984 | 0.9987984 | 0.9987984 | 0.9997012 | 0.9995176 | 0.9990879 | 0.9995264 | 0.9987984 | 1.000595 | 1.001287 | 0.9999959 | 1.000236 | 0.9999959 | 0.9998763 | 0.9996607 | 0.9999091
36 | RotRing Axis-Y Res-5.0 Theta-2.79042653 OmegaMax-60 | 0.9453806 | 1.048992 | 1.048992 | 0.9812697 | 1.083281 | 1.083281 | 1.083281 | 1.011822 | 0.9897156 | 1.020756 | 1.001532 | 1.083281 | 1.015131 | 0.9854926 | 1.037848 | 1.006659 | 1.037848 | 1.025815 | 1.037308 | 1.010344
37 | RotRing Axis-Y Res-5.0 Theta-2.79042653 OmegaMax-30 | 0.9066801 | 1.135873 | 1.135873 | 0.8916735 | 1.162721 | 1.162721 | 1.162721 | 0.9783931 | 1.012506 | 1.053748 | 1.03007 | 1.162721 | 1.013773 | 0.9520899 | 1.063423 | 1.013351 | 1.063423 | 1.050693 | 1.073099 | 1.021458
38 | RotRing Axis-Y Res-5.0 Theta-3.94782221 OmegaMax-90 | 0.9647805 | 1.024339 | 1.024339 | 0.9805577 | 1.050203 | 1.050203 | 1.050203 | 1.005378 | 0.9952871 | 1.017183 | 1.000554 | 1.050203 | 1.002449 | 0.9879224 | 1.018367 | 1.000061 | 1.018367 | 1.012597 | 1.020118 | 1.004785
39 | RotRing Axis-Y Res-5.0 Theta-3.94782221 OmegaMax-90 Weighted | 1.001916 | 0.998235 | 0.998235 | 1.003045 | 0.9989272 | 0.9989272 | 0.9989272 | 0.9995711 | 0.9996646 | 0.9988605 | 0.9993929 | 0.9989272 | 1.00064 | 1.001355 | 1.000069 | 1.000315 | 1.000069 | 0.9999681 | 0.9997599 | 0.9999516
40 | RotRing Axis-Y Res-5.0 Theta-3.94782221 OmegaMax-60 | 0.9487461 | 1.043313 | 1.043313 | 0.979997 | 1.080542 | 1.080542 | 1.080542 | 1.010294 | 0.9888408 | 1.019945 | 0.9976623 | 1.080542 | 1.011655 | 0.9844189 | 1.034617 | 1.00405 | 1.034617 | 1.023173 | 1.034647 | 1.008668
41 | RotRing Axis-Y Res-5.0 Theta-3.94782221 OmegaMax-30 | 0.9112851 | 1.119791 | 1.119791 | 0.8943418 | 1.157847 | 1.157847 | 1.157847 | 0.978572 | 1.007687 | 1.050825 | 1.024609 | 1.157847 | 1.007067 | 0.9510142 | 1.057327 | 1.007273 | 1.057327 | 1.044917 | 1.067503 | 1.01812
42 | RotRing Axis-Y Res-5.0 Theta-4.8369936 OmegaMax-90 | 0.9675367 | 1.02216 | 1.02216 | 0.981251 | 1.050231 | 1.050231 | 1.050231 | 1.004442 | 0.9943335 | 1.016726 | 0.9982981 | 1.050231 | 1.001706 | 0.9877923 | 1.017881 | 0.9992483 | 1.017881 | 1.011994 | 1.019641 | 1.004372
43 | RotRing Axis-Y Res-5.0 Theta-4.8369936 OmegaMax-90 Weighted | 1.002405 | 0.9979202 | 0.9979202 | 1.003299 | 0.9986473 | 0.9986473 | 0.9986473 | 0.9992762 | 0.9996195 | 0.9987524 | 0.9992765 | 0.9986473 | 1.000609 | 1.001459 | 0.9999554 | 1.000279 | 0.9999554 | 0.9998714 | 0.9996266 | 0.9998994
44 | RotRing Axis-Y Res-5.0 Theta-4.8369936 OmegaMax-60 | 0.9520992 | 1.037638 | 1.037638 | 0.9788885 | 1.077717 | 1.077717 | 1.077717 | 1.009059 | 0.9880038 | 1.019136 | 0.9945293 | 1.077717 | 1.008263 | 0.9834462 | 1.031415 | 1.00151 | 1.031415 | 1.020562 | 1.031993 | 1.007134
45 | RotRing Axis-Y Res-5.0 Theta-4.8369936 OmegaMax-30 | 0.915694 | 1.104504 | 1.104504 | 0.8976448 | 1.152569 | 1.152569 | 1.152569 | 0.9787045 | 1.00345 | 1.047727 | 1.019886 | 1.152569 | 1.001075 | 0.9505476 | 1.051573 | 1.001867 | 1.051573 | 1.039542 | 1.062148 | 1.015023