## Chess_AM_M-step1
| 0 | 1 | 2 | 3 | 4 | 5 | 6 | 7 | 8 | 9 | 10 | 11 | 12 | 13 | 14 | 15 | 16 | 17
0 | HKL | [2, 1, 1] | [4, 0, 0] | [2, 2, 0] | [2, 0, 0] | [1, 1, 0] | [2, 2, 2] | [3, 1, 0] | [3, 2, 1] | 1Pair-A | 2Pairs-A | 2Pairs-B | 3Pairs-A | 3Pairs-B | 3Pairs-C | 4Pairs | 5A4F | MaxUnique
1 | ND Single | 1.2279548 | 1.9186993 | 0.15681179 | 1.9186993 | 0.15681179 | 4.3000266 | 0.73358342 | 0.80762883 | 0.15681179 | 1.57332705 | 1.57332705 | 1.293413 | 1.101155 | 1.101155 | 0.86506942 | 0.86506942 | 1.524117
2 | RD Single | 0.84105768 | 0.52377879 | 0.96500169 | 0.52377879 | 0.96500169 | 0.60425801 | 0.8608866 | 1.141129 | 0.96500169 | 0.682418235 | 0.682418235 | 0.74190769 | 0.77661272 | 0.77661272 | 0.8237099625 | 0.8237099625 | 0.822685295
3 | TD Single | 0.93015689 | 0.71935909 | 1.5015454 | 0.71935909 | 1.5015454 | 0.52875284 | 0.85267328 | 1.1208404 | 1.5015454 | 0.82475799 | 0.82475799 | 0.8340631 | 1.050354 | 1.050354 | 1.163151695 | 1.163151695 | 0.9422213
4 | Morris Single | 1.2669899 | 1.3180304 | 0.55008831 | 1.3180304 | 0.55008831 | 1.1103011 | 0.99334619 | 0.98818791 | 0.55008831 | 1.29251015 | 1.29251015 | 1.19278883 | 1.045036 | 1.045036 | 0.92129923 | 0.92129923 | 1.037824
5 | Ring Perpendicular to ND | 1.019447 | 0.8097 | 1.599368 | 0.8097 | 1.599368 | 0.6401874 | 0.8186881 | 1.115889 | 1.599368 | 0.9145733 | 0.9145733 | 0.8826115 | 1.142838 | 1.142838 | 1.25697 | 1.25697 | 1.000546
6 | Ring Perpendicular to RD | 1.025285 | 0.9828241 | 0.8655073 | 0.9828241 | 0.8655073 | 1.216942 | 0.9598026 | 1.004606 | 0.8655073 | 1.004054 | 1.004054 | 0.9893038 | 0.957872 | 0.957872 | 0.9347809 | 0.9347809 | 1.009161
7 | Ring Perpendicular to TD | 1.008994 | 1.037093 | 0.8643481 | 1.037093 | 0.8643481 | 1.389055 | 0.9569804 | 0.998887 | 0.8643481 | 1.023044 | 1.023044 | 1.00102265 | 0.9701452 | 0.9701452 | 0.9436959 | 0.9436959 | 1.04256
8 | NoRotation-tilt60deg | 1.116467 | 1.510512 | 0.5303385 | 1.510512 | 0.5303385 | 2.790876 | 0.8532588 | 0.8996138 | 0.5303385 | 1.31349 | 1.31349 | 1.160079 | 1.052439 | 1.052439 | 0.921914 | 0.921914 | 1.283511
9 | Rotation-NoTilt | 1.2279548 | 1.918699 | 0.1568118 | 1.918699 | 0.1568118 | 4.3000266 | 0.7335834 | 0.8076288 | 0.1568118 | 1.573327 | 1.573327 | 1.293413 | 1.101155 | 1.101155 | 0.8650694 | 0.8650694 | 1.524117
10 | Rotation-60detTilt | 1.131817 | 1.511132 | 0.5222746 | 1.511132 | 0.5222746 | 2.825093 | 0.8462289 | 0.8964207 | 0.5222746 | 1.321474 | 1.321474 | 1.163059 | 1.055074 | 1.055074 | 0.9218743 | 0.9218743 | 1.288827
11 | HexGrid-90degTilt5degRes | 1.000193 | 1.000336 | 0.999935 | 1.000336 | 0.999935 | 1.00202 | 0.9994465 | 0.9999579 | 0.999935 | 1.000265 | 1.000265 | 0.999992 | 1.000155 | 1.000155 | 1.0001 | 1.0001 | 1.000315
12 | HexGrid-90degTilt22p5degRes | 0.9730413 | 1.07038 | 1.021224 | 1.07038 | 1.021224 | 0.93094 | 1.015798 | 0.9928257 | 1.021224 | 1.021711 | 1.021711 | 1.01974 | 1.021548 | 1.021548 | 1.021467 | 1.021467 | 1.000701
13 | HexGrid-60degTilt5degRes | 0.913893 | 0.9132973 | 1.117708 | 0.9132973 | 1.117708 | 0.8809699 | 1.061431 | 0.999445 | 1.117708 | 0.9135951 | 0.9135951 | 0.9628738 | 0.9816326 | 0.9816326 | 1.015651 | 1.015651 | 0.981124
14 | HexGrid-CC-5degRes | 1.002106 | 0.9999884 | 0.9770875 | 0.9999884 | 0.9770875 | 1.020283 | 1.002505 | 0.9975913 | 0.9770875 | 1.001047 | 1.001047 | 1.001533 | 0.9930607 | 0.9930607 | 0.9890674 | 0.9890674 | 0.9999269
15 | HexGrid-CC-15degRes | 0.9944869 | 0.9774283 | 1.009558 | 0.9774283 | 1.009558 | 0.962037 | 0.9987637 | 1.00592 | 1.009558 | 0.9859576 | 0.9859576 | 0.9902263 | 0.9938243 | 0.9938243 | 0.9977577 | 0.9977577 | 0.9913656
16 | HexGrid-CC-22p5degRes | 0.989003 | 0.9367243 | 0.9887786 | 0.9367243 | 0.9887786 | 0.9160081 | 1.035516 | 1.005371 | 0.9887786 | 0.9628636 | 0.9628636 | 0.9870812 | 0.971502 | 0.971502 | 0.9758211 | 0.9758211 | 0.9785669
17 | HexGrid-CC-30degRes | 1.030534 | 1.040804 | 1.1287 | 1.040804 | 1.1287 | 0.8502066 | 0.9300373 | 1.025396 | 1.1287 | 1.035669 | 1.035669 | 1.000459 | 1.066679 | 1.066679 | 1.082184 | 1.082184 | 1.000946
18 | HexGrid-SN-5degRes | 0.9674836 | 1.04835 | 1.024324 | 1.04835 | 1.024324 | 0.9405464 | 1.01724 | 0.9939258 | 1.024324 | 1.007917 | 1.007917 | 1.011025 | 1.013386 | 1.013386 | 1.016121 | 1.016121 | 0.9986451
19 | HexGrid-SN-15degRes | 0.9660796 | 1.030583 | 1.028763 | 1.030583 | 1.028763 | 0.863571 | 1.01302 | 1.001208 | 1.028763 | 0.9983313 | 0.9983313 | 1.003227 | 1.008475 | 1.008475 | 1.013547 | 1.013547 | 0.9838707
20 | HexGrid-SN-22p5degRes | 0.9033129 | 0.8052625 | 1.190192 | 0.8052625 | 1.190192 | 0.6696274 | 1.082137 | 1.01164 | 1.190192 | 0.8542877 | 0.8542877 | 0.9302376 | 0.966256 | 0.966256 | 1.02224 | 1.02224 | 0.9436954
21 | HexGrid-SN-30degRes | 0.9668209 | 0.9997989 | 1.043262 | 0.9997989 | 1.043262 | 0.7444445 | 0.96956 | 1.032144 | 1.043262 | 0.9833099 | 0.9833099 | 0.9787266 | 1.003294 | 1.003294 | 1.013286 | 1.013286 | 0.9593382
22 | RotRing Axis-Y Res-5.0 Theta-2.84623415 OmegaMax-90 | 0.994616 | 0.9567307 | 1.048248 | 0.9567307 | 1.048248 | 0.9819054 | 0.9773949 | 1.012603 | 1.048248 | 0.9756734 | 0.9756734 | 0.9762472 | 0.9998648 | 0.9998648 | 1.011961 | 1.011961 | 0.9952496
23 | RotRing Axis-Y Res-5.0 Theta-2.84623415 OmegaMax-90 Weighted | 1.000291 | 1.001032 | 0.9984521 | 1.001032 | 0.9984521 | 1.002757 | 1.000145 | 0.9997168 | 0.9984521 | 1.000662 | 1.000662 | 1.000489 | 0.9999251 | 0.9999251 | 0.9995568 | 0.9995568 | 1.000399
24 | RotRing Axis-Y Res-5.0 Theta-2.84623415 OmegaMax-60 | 0.9889545 | 0.9630855 | 1.071919 | 0.9630855 | 1.071919 | 0.9654033 | 0.9767239 | 1.011891 | 1.071919 | 0.97602 | 0.97602 | 0.9762547 | 1.007986 | 1.007986 | 1.02397 | 1.02397 | 0.9963297
25 | RotRing Axis-Y Res-5.0 Theta-2.84623415 OmegaMax-30 | 0.9892915 | 0.863645 | 1.166428 | 0.863645 | 1.166428 | 0.9244584 | 0.9348908 | 1.034633 | 1.166428 | 0.9264682 | 0.9264682 | 0.9292758 | 1.006455 | 1.006455 | 1.046448 | 1.046448 | 0.9855578
26 | RotRing Axis-Y Res-5.0 Theta-3.28699929 OmegaMax-90 | 0.9948114 | 0.9570191 | 1.0478 | 0.9570191 | 1.0478 | 0.9830015 | 0.9774948 | 1.012433 | 1.0478 | 0.9759153 | 0.9759153 | 0.9764418 | 0.999877 | 0.999877 | 1.011858 | 1.011858 | 0.9954267
27 | RotRing Axis-Y Res-5.0 Theta-3.28699929 OmegaMax-90 Weighted | 1.000406 | 1.001144 | 0.9983397 | 1.001144 | 0.9983397 | 1.002859 | 1.000172 | 0.9996667 | 0.9983397 | 1.000775 | 1.000775 | 1.000574 | 0.9999631 | 0.9999631 | 0.9995572 | 0.9995572 | 1.000431
28 | RotRing Axis-Y Res-5.0 Theta-3.28699929 OmegaMax-60 | 0.9890489 | 0.9629436 | 1.070577 | 0.9629436 | 1.070577 | 0.966356 | 0.9768013 | 1.011628 | 1.070577 | 0.9759963 | 0.9759963 | 0.9762646 | 1.007523 | 1.007523 | 1.023287 | 1.023287 | 0.9962257
29 | RotRing Axis-Y Res-5.0 Theta-3.28699929 OmegaMax-30 | 0.9891939 | 0.8644977 | 1.163173 | 0.8644977 | 1.163173 | 0.9265838 | 0.9353676 | 1.034092 | 1.163173 | 0.9268458 | 0.9268458 | 0.9296864 | 1.005621 | 1.005621 | 1.045009 | 1.045009 | 0.9854847
30 | RotRing Axis-Y Res-5.0 Theta-4.65107599 OmegaMax-90 | 0.995315 | 0.9581632 | 1.045908 | 0.9581632 | 1.045908 | 0.986792 | 0.9779985 | 1.011773 | 1.045908 | 0.9767391 | 0.9767391 | 0.9771589 | 0.9997955 | 0.9997955 | 1.011324 | 1.011324 | 0.9959917
31 | RotRing Axis-Y Res-5.0 Theta-4.65107599 OmegaMax-90 Weighted | 1.000455 | 1.001551 | 0.9979364 | 1.001551 | 0.9979364 | 1.003228 | 1.000388 | 0.9995184 | 0.9979364 | 1.001003 | 1.001003 | 1.000798 | 0.9999808 | 0.9999808 | 0.9994697 | 0.9994697 | 1.000513
32 | RotRing Axis-Y Res-5.0 Theta-4.65107599 OmegaMax-60 | 0.989167 | 0.9624442 | 1.065469 | 0.9624442 | 1.065469 | 0.9696962 | 0.9773823 | 1.010762 | 1.065469 | 0.9758056 | 0.9758056 | 0.9763312 | 1.005693 | 1.005693 | 1.020637 | 1.020637 | 0.99582
33 | RotRing Axis-Y Res-5.0 Theta-4.65107599 OmegaMax-30 | 0.9888339 | 0.8679998 | 1.150431 | 0.8679998 | 1.150431 | 0.9347266 | 0.9375078 | 1.031988 | 1.150431 | 0.9284169 | 0.9284169 | 0.9314472 | 1.002422 | 1.002422 | 1.039424 | 1.039424 | 0.9852478
34 | RotRing Axis-Y Res-5.0 Theta-2.79042653 OmegaMax-90 | 0.9945962 | 0.9566966 | 1.048299 | 0.9566966 | 1.048299 | 0.9817766 | 0.9773875 | 1.01262 | 1.048299 | 0.9756464 | 0.9756464 | 0.9762268 | 0.999864 | 0.999864 | 1.011973 | 1.011973 | 0.9952294
35 | RotRing Axis-Y Res-5.0 Theta-2.79042653 OmegaMax-90 Weighted | 1.00028 | 1.001018 | 0.9984659 | 1.001018 | 0.9984659 | 1.002748 | 1.000147 | 0.9997204 | 0.9984659 | 1.000649 | 1.000649 | 1.000482 | 0.9999213 | 0.9999213 | 0.9995575 | 0.9995575 | 1.000397
36 | RotRing Axis-Y Res-5.0 Theta-2.79042653 OmegaMax-60 | 0.9889511 | 0.9631017 | 1.072081 | 0.9631017 | 1.072081 | 0.9653019 | 0.9767209 | 1.011919 | 1.072081 | 0.9760264 | 0.9760264 | 0.9762579 | 1.008045 | 1.008045 | 1.024054 | 1.024054 | 0.996346
37 | RotRing Axis-Y Res-5.0 Theta-2.79042653 OmegaMax-30 | 0.989306 | 0.8635462 | 1.166813 | 0.8635462 | 1.166813 | 0.9242172 | 0.9348373 | 1.034697 | 1.166813 | 0.9264261 | 0.9264261 | 0.9292299 | 1.006555 | 1.006555 | 1.04662 | 1.04662 | 0.9855694
38 | RotRing Axis-Y Res-5.0 Theta-3.94782221 OmegaMax-90 | 0.9950406 | 0.9574546 | 1.046973 | 0.9574546 | 1.046973 | 0.9847587 | 0.9777332 | 1.012134 | 1.046973 | 0.9762476 | 0.9762476 | 0.9767428 | 0.9998227 | 0.9998227 | 1.01161 | 1.01161 | 0.9956823
39 | RotRing Axis-Y Res-5.0 Theta-3.94782221 OmegaMax-90 Weighted | 1.000438 | 1.001236 | 0.9981485 | 1.001236 | 0.9981485 | 1.003008 | 1.00029 | 0.9995818 | 0.9981485 | 1.000837 | 1.000837 | 1.000655 | 0.9999407 | 0.9999407 | 0.9994926 | 0.9994926 | 1.00045
40 | RotRing Axis-Y Res-5.0 Theta-3.94782221 OmegaMax-60 | 0.9890751 | 0.9626129 | 1.068297 | 0.9626129 | 1.068297 | 0.967917 | 0.97707 | 1.011218 | 1.068297 | 0.975844 | 0.975844 | 0.9762527 | 1.006662 | 1.006662 | 1.022071 | 1.022071 | 0.9960318
41 | RotRing Axis-Y Res-5.0 Theta-3.94782221 OmegaMax-30 | 0.9889457 | 0.8659302 | 1.157437 | 0.8659302 | 1.157437 | 0.9302662 | 0.9363269 | 1.033158 | 1.157437 | 0.927438 | 0.927438 | 0.9304009 | 1.004104 | 1.004104 | 1.042437 | 1.042437 | 0.9853439
42 | RotRing Axis-Y Res-5.0 Theta-4.8369936 OmegaMax-90 | 0.9954035 | 0.9583819 | 1.045587 | 0.9583819 | 1.045587 | 0.9873415 | 0.9780733 | 1.011656 | 1.045587 | 0.9768927 | 0.9768927 | 0.9772862 | 0.9997907 | 0.9997907 | 1.01124 | 1.01124 | 0.9960737
43 | RotRing Axis-Y Res-5.0 Theta-4.8369936 OmegaMax-90 Weighted | 1.000471 | 1.001661 | 0.9978498 | 1.001661 | 0.9978498 | 1.003302 | 1.000421 | 0.9994822 | 0.9978498 | 1.001066 | 1.001066 | 1.000851 | 0.9999939 | 0.9999939 | 0.9994578 | 0.9994578 | 1.000531
44 | RotRing Axis-Y Res-5.0 Theta-4.8369936 OmegaMax-60 | 0.989215 | 0.9624155 | 1.064648 | 0.9624155 | 1.064648 | 0.9701737 | 0.9774748 | 1.010629 | 1.064648 | 0.9758152 | 0.9758152 | 0.9763684 | 1.005426 | 1.005426 | 1.020231 | 1.020231 | 0.9957592
45 | RotRing Axis-Y Res-5.0 Theta-4.8369936 OmegaMax-30 | 0.9887842 | 0.8686159 | 1.148411 | 0.8686159 | 1.148411 | 0.9359485 | 0.9378452 | 1.031646 | 1.148411 | 0.9287001 | 0.9287001 | 0.9317484 | 1.001937 | 1.001937 | 1.038555 | 1.038555 | 0.9852084