## Chess_AM_M-step12
| 0 | 1 | 2 | 3 | 4 | 5 | 6 | 7 | 8 | 9 | 10 | 11 | 12 | 13 | 14 | 15 | 16 | 17
0 | HKL | [3, 1, 0] | [2, 2, 2] | [1, 1, 0] | [3, 2, 1] | [4, 0, 0] | [2, 1, 1] | [2, 0, 0] | [2, 2, 0] | 1Pair-A | 2Pairs-A | 2Pairs-B | 3Pairs-A | 3Pairs-B | 3Pairs-C | 4Pairs | 5A4F | MaxUnique
1 | ND Single | 0.74083707 | 4.0853777 | 0.19521747 | 0.78498155 | 1.7186268 | 1.3181667 | 1.7186268 | 0.19521747 | 0.19521747 | 1.51839675 | 1.51839675 | 1.25921019 | 1.07733699 | 1.07733699 | 0.85680711 | 0.85680711 | 1.473868
2 | RD Single | 0.87291385 | 0.67467359 | 0.94156824 | 1.1412672 | 0.59110093 | 0.86182522 | 0.59110093 | 0.94156824 | 0.94156824 | 0.726463075 | 0.726463075 | 0.77528 | 0.7981648 | 0.7981648 | 0.8340156575 | 0.8340156575 | 0.8472248
3 | TD Single | 0.83264762 | 0.50150364 | 1.5955473 | 1.1037944 | 0.67043461 | 0.92689235 | 0.67043461 | 1.5955473 | 1.5955473 | 0.79866348 | 0.79866348 | 0.8099915 | 1.06429142 | 1.06429142 | 1.19710539 | 1.19710539 | 0.93847
4 | Morris Single | 0.97678061 | 1.1793276 | 0.55332952 | 0.96845732 | 1.377852 | 1.3005167 | 1.377852 | 0.55332952 | 0.55332952 | 1.33918435 | 1.33918435 | 1.218383 | 1.07723274 | 1.07723274 | 0.946256935 | 0.946256935 | 1.059377
5 | Ring Perpendicular to ND | 0.8181971 | 0.6628808 | 1.575265 | 1.109179 | 0.7876212 | 1.016591 | 0.7876212 | 1.575265 | 1.575265 | 0.9021063 | 0.9021063 | 0.8741365 | 1.126492 | 1.126492 | 1.238685 | 1.238685 | 0.9949557
6 | Ring Perpendicular to RD | 0.9670831 | 1.185628 | 0.8860468 | 1.00596826 | 0.9634308 | 1.023074 | 0.9634308 | 0.8860468 | 0.8860468 | 0.9932523 | 0.9932523 | 0.9845293 | 0.9575172 | 0.9575172 | 0.9396496 | 0.9396496 | 1.005205
7 | Ring Perpendicular to TD | 0.9606719 | 1.394507 | 0.8554178 | 0.9925678 | 1.036896 | 1.03020144 | 1.036896 | 0.8554178 | 0.8554178 | 1.033549 | 1.033549 | 1.009257 | 0.9741718 | 0.9741718 | 0.9444833 | 0.9444833 | 1.045044
8 | NoRotation-tilt60deg | 0.8571135 | 2.686028 | 0.5430627005 | 0.8832599 | 1.411046 | 1.176318 | 1.411046 | 0.5430627005 | 0.5430627005 | 1.293682 | 1.293682 | 1.148159 | 1.043476 | 1.043476 | 0.9183725 | 0.9183725 | 1.259471
9 | Rotation-NoTilt | 0.7408371 | 4.085378 | 0.1952175 | 0.7849815 | 1.718627 | 1.3181667 | 1.718627 | 0.1952175 | 0.1952175 | 1.51839675 | 1.51839675 | 1.25921019 | 1.07733699 | 1.07733699 | 0.85680711 | 0.85680711 | 1.473868
10 | Rotation-60detTilt | 0.8507937 | 2.707109 | 0.5431188 | 0.885088 | 1.399629 | 1.180814 | 1.399629 | 0.5431188 | 0.5431188 | 1.290221 | 1.290221 | 1.143745 | 1.041187 | 1.041187 | 0.91667 | 0.91667 | 1.261092
11 | HexGrid-90degTilt5degRes | 0.9995044 | 1.001928 | 0.9996367 | 1.000034 | 1.000202 | 1.000389 | 1.000202 | 0.9996367 | 0.9996367 | 1.000296 | 1.000296 | 1.000032 | 1.000076 | 1.000076 | 0.9999662 | 0.9999662 | 1.000282
12 | HexGrid-90degTilt22p5degRes | 1.017493 | 0.9301939 | 1.017683 | 0.993109 | 1.062203 | 0.9764418 | 1.062203 | 1.017683 | 1.017683 | 1.019323 | 1.019323 | 1.018713 | 1.018776 | 1.018776 | 1.018503 | 1.018503 | 0.9995205
13 | HexGrid-60degTilt5degRes | 1.055433 | 0.8803904 | 1.09423 | 0.996995 | 0.92021 | 0.9242271 | 0.92021 | 1.09423 | 1.09423 | 0.9222185 | 0.9222185 | 0.9666234 | 0.9795558 | 0.9795558 | 1.008225 | 1.008225 | 0.978581
14 | HexGrid-CC-5degRes | 1.002052 | 1.021239 | 0.9788529 | 0.9978771 | 0.9988974 | 1.002217 | 0.9988974 | 0.9788529 | 0.9788529 | 1.000557 | 1.000557 | 1.001055 | 0.9933223 | 0.9933223 | 0.989705 | 0.989705 | 1.000189
15 | HexGrid-CC-15degRes | 0.9988756 | 0.9634622 | 1.014354 | 1.005442 | 0.9789848 | 0.9929678 | 0.9789848 | 1.014354 | 1.014354 | 0.9859763 | 0.9859763 | 0.9902761 | 0.9954356 | 0.9954356 | 1.000165 | 1.000165 | 0.9923477
16 | HexGrid-CC-22p5degRes | 1.03029 | 0.9278073 | 0.9882102 | 1.003661 | 0.9423849 | 0.9882657 | 0.9423849 | 0.9882102 | 0.9882102 | 0.9653253 | 0.9653253 | 0.9869803 | 0.9729536 | 0.9729536 | 0.9767677 | 0.9767677 | 0.9801033
17 | HexGrid-CC-30degRes | 0.9378465 | 0.8613134 | 1.130378 | 1.022348 | 1.028886 | 1.021414 | 1.028886 | 1.130378 | 1.130378 | 1.02515 | 1.02515 | 0.9960489 | 1.060226 | 1.060226 | 1.077764 | 1.077764 | 1.000364
18 | HexGrid-SN-5degRes | 1.013885 | 0.9465583 | 1.023038 | 0.9964984 | 1.032739 | 0.9729023 | 1.032739 | 1.023038 | 1.023038 | 1.002821 | 1.002821 | 1.006509 | 1.00956 | 1.00956 | 1.012929 | 1.012929 | 0.9976035
19 | HexGrid-SN-15degRes | 1.010504 | 0.8780208 | 1.027213 | 1.00284 | 1.023205 | 0.9715033 | 1.023205 | 1.027213 | 1.027213 | 0.9973541 | 0.9973541 | 1.001737 | 1.007307 | 1.007307 | 1.012284 | 1.012284 | 0.9855475
20 | HexGrid-SN-22p5degRes | 1.068735 | 0.6962805 | 1.162883 | 1.014827 | 0.8152346 | 0.9132865 | 0.8152346 | 1.162883 | 1.162883 | 0.8642605 | 0.8642605 | 0.9324186 | 0.9638014 | 0.9638014 | 1.013572 | 1.013572 | 0.9452077
21 | HexGrid-SN-30degRes | 0.9748168 | 0.7599975 | 1.040172 | 1.032435 | 0.9656212 | 0.9756704 | 0.9656212 | 1.040172 | 1.040172 | 0.9706458 | 0.9706458 | 0.9720361 | 0.9938213 | 0.9938213 | 1.005409 | 1.005409 | 0.9581188
22 | RotRing Axis-Y Res-5.0 Theta-2.84623415 OmegaMax-90 | 0.9776033 | 0.975875 | 1.053511 | 1.012032 | 0.9528245 | 0.9936629 | 0.9528245 | 1.053511 | 1.053511 | 0.9732437 | 0.9732437 | 0.9746969 | 0.9999993 | 0.9999993 | 1.013377 | 1.013377 | 0.9942513
23 | RotRing Axis-Y Res-5.0 Theta-2.84623415 OmegaMax-90 Weighted | 1.000186 | 1.002698 | 0.9983469 | 0.999716 | 1.000996 | 1.000359 | 1.000996 | 0.9983469 | 0.9983469 | 1.000677 | 1.000677 | 1.000513 | 0.9999005 | 0.9999005 | 0.9995121 | 0.9995121 | 1.000383
24 | RotRing Axis-Y Res-5.0 Theta-2.84623415 OmegaMax-60 | 0.9760627 | 0.9618398 | 1.076594 | 1.01148 | 0.9566701 | 0.9882675 | 0.9566701 | 1.076594 | 1.076594 | 0.9724688 | 0.9724688 | 0.9736668 | 1.007177 | 1.007177 | 1.024531 | 1.024531 | 0.9951523
25 | RotRing Axis-Y Res-5.0 Theta-2.84623415 OmegaMax-30 | 0.9343985 | 0.9200735 | 1.167024 | 1.034707 | 0.8496617 | 0.99222 | 0.8496617 | 1.167024 | 1.167024 | 0.9209409 | 0.9209409 | 0.9254267 | 1.002969 | 1.002969 | 1.043983 | 1.043983 | 0.9830141
26 | RotRing Axis-Y Res-5.0 Theta-3.28699929 OmegaMax-90 | 0.9777699 | 0.9769588 | 1.052822 | 1.011899 | 0.953206 | 0.9938442 | 0.953206 | 1.052822 | 1.052822 | 0.9735251 | 0.9735251 | 0.97494 | 0.9999573 | 0.9999573 | 1.013173 | 1.013173 | 0.9944166
27 | RotRing Axis-Y Res-5.0 Theta-3.28699929 OmegaMax-90 Weighted | 1.000223 | 1.002826 | 0.998197 | 0.9996692 | 1.001148 | 1.000464 | 1.001148 | 0.998197 | 0.998197 | 1.000806 | 1.000806 | 1.000612 | 0.9999364 | 0.9999364 | 0.9995016 | 0.9995016 | 1.000421
28 | RotRing Axis-Y Res-5.0 Theta-3.28699929 OmegaMax-60 | 0.9762296 | 0.9627934 | 1.075002 | 1.011292 | 0.9566875 | 0.9884221 | 0.9566875 | 1.075002 | 1.075002 | 0.9725548 | 0.9725548 | 0.9737797 | 1.006704 | 1.006704 | 1.023778 | 1.023778 | 0.9950711
29 | RotRing Axis-Y Res-5.0 Theta-3.28699929 OmegaMax-30 | 0.9349976 | 0.9222754 | 1.163479 | 1.034224 | 0.8508706 | 0.9921177 | 0.8508706 | 1.163479 | 1.163479 | 0.9214941 | 0.9214941 | 0.9259953 | 1.002156 | 1.002156 | 1.042487 | 1.042487 | 0.9829941
30 | RotRing Axis-Y Res-5.0 Theta-4.65107599 OmegaMax-90 | 0.9785027 | 0.9807227 | 1.050099 | 1.011366 | 0.9546523 | 0.9943429 | 0.9546523 | 1.050099 | 1.050099 | 0.9744976 | 0.9744976 | 0.9758326 | 0.9996982 | 0.9996982 | 1.012298 | 1.012298 | 0.9949477
31 | RotRing Axis-Y Res-5.0 Theta-4.65107599 OmegaMax-90 Weighted | 1.000464 | 1.00328 | 0.9976533 | 0.9995279 | 1.001611 | 1.000521 | 1.001611 | 0.9976533 | 0.9976533 | 1.001066 | 1.001066 | 1.000865 | 0.9999285 | 0.9999285 | 0.9993597 | 0.9993597 | 1.000509
32 | RotRing Axis-Y Res-5.0 Theta-4.65107599 OmegaMax-60 | 0.9771218 | 0.966123 | 1.069009 | 1.01067 | 0.956717 | 0.9887537 | 0.956717 | 1.069009 | 1.069009 | 0.9727353 | 0.9727353 | 0.9741975 | 1.004827 | 1.004827 | 1.020872 | 1.020872 | 0.9947325
33 | RotRing Axis-Y Res-5.0 Theta-4.65107599 OmegaMax-30 | 0.937558 | 0.9306787 | 1.149784 | 1.032327 | 0.855734 | 0.9916926 | 0.855734 | 1.149784 | 1.149784 | 0.9237133 | 0.9237133 | 0.9283282 | 0.9990704 | 0.9990704 | 1.036749 | 1.036749 | 0.9829625
34 | RotRing Axis-Y Res-5.0 Theta-2.79042653 OmegaMax-90 | 0.9775875 | 0.9757493 | 1.053591 | 1.012045 | 0.9527801 | 0.9936446 | 0.9527801 | 1.053591 | 1.053591 | 0.9732124 | 0.9732124 | 0.9746708 | 1.000005 | 1.000005 | 1.013402 | 1.013402 | 0.994233
35 | RotRing Axis-Y Res-5.0 Theta-2.79042653 OmegaMax-90 Weighted | 1.000186 | 1.002686 | 0.9983651 | 0.9997193 | 1.000977 | 1.000348 | 1.000977 | 0.9983651 | 0.9983651 | 1.000663 | 1.000663 | 1.000504 | 0.999897 | 0.999897 | 0.999514 | 0.999514 | 1.00038
36 | RotRing Axis-Y Res-5.0 Theta-2.79042653 OmegaMax-60 | 0.9760484 | 0.9617393 | 1.076785 | 1.0115 | 0.956668 | 0.9882559 | 0.956668 | 1.076785 | 1.076785 | 0.9724619 | 0.9724619 | 0.9736574 | 1.007236 | 1.007236 | 1.024623 | 1.024623 | 0.995166
37 | RotRing Axis-Y Res-5.0 Theta-2.79042653 OmegaMax-30 | 0.9343301 | 0.9198232 | 1.167445 | 1.034763 | 0.8495211 | 0.9922348 | 0.8495211 | 1.167445 | 1.167445 | 0.9208779 | 0.9208779 | 0.925362 | 1.003067 | 1.003067 | 1.044162 | 1.044162 | 0.9830196
38 | RotRing Axis-Y Res-5.0 Theta-3.94782221 OmegaMax-90 | 0.9781122 | 0.9787133 | 1.051619 | 1.011657 | 0.9537902 | 0.994066 | 0.9537902 | 1.051619 | 1.051619 | 0.9739281 | 0.9739281 | 0.9753228 | 0.9998252 | 0.9998252 | 1.012774 | 1.012774 | 0.9946596
39 | RotRing Axis-Y Res-5.0 Theta-3.94782221 OmegaMax-90 Weighted | 1.000352 | 1.003029 | 0.9979571 | 0.9995865 | 1.001287 | 1.000496 | 1.001287 | 0.9979571 | 0.9979571 | 1.000891 | 1.000891 | 1.000712 | 0.9999133 | 0.9999133 | 0.9994243 | 0.9994243 | 1.000451
40 | RotRing Axis-Y Res-5.0 Theta-3.94782221 OmegaMax-60 | 0.97664 | 0.9643591 | 1.07232 | 1.010996 | 0.9566118 | 0.9885478 | 0.9566118 | 1.07232 | 1.07232 | 0.9725798 | 0.9725798 | 0.9739332 | 1.005826 | 1.005826 | 1.02245 | 1.02245 | 0.9949123
41 | RotRing Axis-Y Res-5.0 Theta-3.94782221 OmegaMax-30 | 0.9361518 | 0.926086 | 1.157304 | 1.033377 | 0.8529236 | 0.9918546 | 0.8529236 | 1.157304 | 1.157304 | 0.9223891 | 0.9223891 | 0.9269767 | 1.000694 | 1.000694 | 1.039847 | 1.039847 | 0.9829495
42 | RotRing Axis-Y Res-5.0 Theta-4.8369936 OmegaMax-90 | 0.9786126 | 0.9812718 | 1.049652 | 1.01127 | 0.9549162 | 0.9944343 | 0.9549162 | 1.049652 | 1.049652 | 0.9746752 | 0.9746752 | 0.9759877 | 0.9996675 | 0.9996675 | 1.012164 | 1.012164 | 0.9950262
43 | RotRing Axis-Y Res-5.0 Theta-4.8369936 OmegaMax-90 Weighted | 1.0005 | 1.003362 | 0.9975425 | 0.9994956 | 1.001727 | 1.00054 | 1.001727 | 0.9975425 | 0.9975425 | 1.001133 | 1.001133 | 1.000922 | 0.9999365 | 0.9999365 | 0.999338 | 0.999338 | 1.000528
44 | RotRing Axis-Y Res-5.0 Theta-4.8369936 OmegaMax-60 | 0.9772606 | 0.9665974 | 1.068052 | 1.010575 | 0.956766 | 0.9888364 | 0.956766 | 1.068052 | 1.068052 | 0.9728012 | 0.9728012 | 0.9742877 | 1.004552 | 1.004552 | 1.020427 | 1.020427 | 0.9946813
45 | RotRing Axis-Y Res-5.0 Theta-4.8369936 OmegaMax-30 | 0.9379635 | 0.9319254 | 1.147619 | 1.032024 | 0.8565621 | 0.9916387 | 0.8565621 | 1.147619 | 1.147619 | 0.9241004 | 0.9241004 | 0.9287215 | 0.9986067 | 0.9986067 | 1.03586 | 1.03586 | 0.9829555