## AMstep1A.xpc
| 0 | 1 | 2 | 3 | 4 | 5 | 6 | 7 | 8 | 9 | 10 | 11 | 12 | 13 | 14 | 15 | 16 | 17 | 18 | 19
0 | HKL | [1, 1, 1] | [2, 0, 0] | [2, 2, 0] | [3, 1, 1] | [2, 2, 2] | [4, 0, 0] | [3, 3, 1] | [4, 2, 0] | [4, 2, 2] | [5, 1, 1] | [3, 3, 3] | 2Pairs-A | 2Pairs-B | 3Pairs-A | 3Pairs-B | 3Pairs-C | 4Pairs | 5A4F | MaxUnique
1 | ND Single | 0.1 | 0.33 | 4.81 | 0.76 | 0.1 | 0.33 | 0.73 | 2.02 | 0.25 | 0.92 | 0.1 | 2.57 | 0.545 | 1.746667 | 1.966667 | 1.746667 | 1.5 | 1.22 | 1.24
2 | RD Single | 1.18 | 2.06 | 0.59 | 1.25 | 1.18 | 2.06 | 0.85 | 0.49 | 1.2 | 1.53 | 1.18 | 1.325 | 1.655 | 1.276667 | 1.3 | 1.276667 | 1.27 | 1.252 | 1.14375
3 | TD Single | 1.16 | 1.14 | 0.67 | 1.19 | 1.16 | 1.14 | 1.03 | 0.6 | 1.18 | 1.2 | 1.16 | 0.905 | 1.165 | 0.99 | 1 | 0.99 | 1.04 | 1.064 | 1.02125
4 | Morris Single | 0.44 | 0.68 | 1.67 | 1.16 | 0.44 | 0.68 | 0.99 | 1.06 | 0.85 | 0.97 | 0.44 | 1.175 | 0.92 | 0.93 | 1.17 | 0.93 | 0.9875 | 0.878 | 0.9775
5 | Ring Perpendicular to ND | 1.527534 | 1.986986 | 0.6938356 | 1.206986 | 1.527534 | 1.986986 | 0.8423288 | 0.5869863 | 1.221507 | 1.27274 | 1.526575 | 1.340411 | 1.596986 | 1.402785 | 1.295936 | 1.402785 | 1.353836 | 1.388575 | 1.167363
6 | Ring Perpendicular to RD | 0.8394737 | 0.9010526 | 1.426842 | 0.9336842 | 0.8394737 | 0.9010526 | 0.9947368 | 1.13 | 0.8436842 | 1.027895 | 0.8389474 | 1.163947 | 0.9173684 | 1.055789 | 1.087193 | 1.055789 | 1.025263 | 0.9881053 | 1.012171
7 | Ring Perpendicular to TD | 0.9478947 | 0.8384211 | 1.286316 | 0.9821053 | 0.9478947 | 0.8384211 | 1.016842 | 1.057368 | 0.9178947 | 0.9694737 | 0.9484211 | 1.062368 | 0.9102632 | 1.024211 | 1.035614 | 1.024211 | 1.013684 | 1.000526 | 1.002039
8 | NoRotation-tilt60deg | 0.489748 | 0.547444 | 3.091228 | 0.854968 | 0.489748 | 0.547444 | 0.906724 | 1.536004 | 0.579956 | 0.932244 | 0.489748 | 1.819336 | 0.701206 | 1.37614 | 1.49788 | 1.37614 | 1.245847 | 1.0946272 | 1.1172895
9 | Rotation-NoTilt | 0.1 | 0.33 | 4.8134625 | 0.76 | 0.1 | 0.33 | 0.73 | 2.0140125 | 0.25 | 0.92 | 0.1 | 2.57173125 | 0.545 | 1.747821 | 1.967821 | 1.747821 | 1.500865625 | 1.2206925 | 1.239684375
10 | Rotation-60detTilt | 0.4674621 | 0.619297 | 3.119398 | 0.8510115 | 0.4674621 | 0.619297 | 0.8743443 | 1.559972 | 0.5694235 | 0.9422501 | 0.4674976 | 1.869347 | 0.7351543 | 1.402052 | 1.529902 | 1.402052 | 1.264292 | 1.104926 | 1.125395
11 | HexGrid-90degTilt5degRes | 0.9963678 | 0.9954578 | 0.9999552 | 0.9921242 | 0.9963678 | 0.9954578 | 0.9906768 | 0.9945223 | 0.991456 | 0.9909658 | 0.9963722 | 0.9977065 | 0.993791 | 0.9972603 | 0.9958457 | 0.9972603 | 0.9959762 | 0.9960546 | 0.9939407
12 | HexGrid-90degTilt22p5degRes | 1.024711 | 1.030837 | 1.003747 | 0.9683346 | 1.024711 | 1.030837 | 1.006992 | 0.9576019 | 1.005601 | 0.9906942 | 1.0248 | 1.017292 | 0.9995859 | 1.019765 | 1.000973 | 1.019765 | 1.006907 | 1.010468 | 0.9985648
13 | HexGrid-60degTilt5degRes | 1.127203 | 1.098311 | 0.8497012 | 0.9546768 | 1.127203 | 1.098311 | 0.9400887 | 0.9851333 | 0.9574206 | 1.038634 | 1.128389 | 0.9740062 | 1.026494 | 1.025072 | 0.9675631 | 1.025072 | 1.007473 | 1.031419 | 0.9938961
14 | HexGrid-CC-5degRes | 0.9600252 | 0.9865505 | 1.01934 | 0.992095 | 0.9600252 | 0.9865505 | 0.9947958 | 1.005525 | 0.978918 | 0.995869 | 0.9600319 | 1.002945 | 0.9893227 | 0.9886387 | 0.9993286 | 0.9886387 | 0.9895027 | 0.9836072 | 0.9916398
15 | HexGrid-CC-15degRes | 0.9797488 | 1.015295 | 0.9483105 | 1.004771 | 0.9797488 | 1.015295 | 1.000407 | 0.9823509 | 0.9976521 | 1.00741 | 0.9801563 | 0.9818028 | 1.010033 | 0.9811181 | 0.989459 | 0.9811181 | 0.9870314 | 0.9855749 | 0.9919933
16 | HexGrid-CC-22p5degRes | 1.013007 | 0.987377 | 0.9405577 | 1.033481 | 1.013007 | 0.987377 | 0.9670114 | 0.9891448 | 0.9629808 | 1.018247 | 1.014052 | 0.9639673 | 1.010429 | 0.9803138 | 0.9871387 | 0.9803138 | 0.9936057 | 0.997486 | 0.9889759
17 | HexGrid-CC-30degRes | 1.066148 | 1.157421 | 0.9532388 | 1.119459 | 1.066148 | 1.157421 | 0.9258962 | 0.8128883 | 1.139781 | 1.053769 | 1.066042 | 1.05533 | 1.13844 | 1.058936 | 1.076706 | 1.058936 | 1.074067 | 1.072483 | 1.028575
18 | HexGrid-SN-5degRes | 1.033676 | 1.016097 | 1.017109 | 0.9616772 | 1.033676 | 1.016097 | 1.018466 | 0.9571425 | 1.000978 | 0.9860158 | 1.033833 | 1.016603 | 0.9888869 | 1.022294 | 0.9982942 | 1.022294 | 1.00714 | 1.012447 | 0.9988952
19 | HexGrid-SN-15degRes | 1.026382 | 1.029895 | 0.9260334 | 0.9664529 | 1.026382 | 1.029895 | 1.042205 | 0.9341578 | 1.018336 | 0.9849954 | 1.02732 | 0.9779642 | 0.998174 | 0.9941034 | 0.9741271 | 0.9941034 | 0.9871908 | 0.995029 | 0.9910571
20 | HexGrid-SN-22p5degRes | 1.29655 | 1.102317 | 0.61445 | 0.9869266 | 1.29655 | 1.102317 | 0.9436198 | 0.9090622 | 1.012084 | 1.046713 | 1.299054 | 0.8583835 | 1.044622 | 1.004439 | 0.9012312 | 1.004439 | 1.000061 | 1.059359 | 0.9889654
21 | HexGrid-SN-30degRes | 1.182639 | 1.022449 | 0.8468871 | 1.05935 | 1.182639 | 1.022449 | 0.9335863 | 0.8219611 | 1.163648 | 1.056066 | 1.182639 | 0.9346678 | 1.040899 | 1.017325 | 0.9762284 | 1.017325 | 1.027831 | 1.058793 | 1.010823
22 | RotRing Axis-Y Res-5.0 Theta-2.84623415 | 1.024662 | 1.015584 | 0.9735473 | 0.9980575 | 1.024662 | 1.015584 | 0.9885609 | 0.9722539 | 1.004524 | 1.000664 | 1.024666 | 0.9945655 | 1.006821 | 1.004598 | 0.9957295 | 1.004598 | 1.002963 | 1.007302 | 0.9972315
23 | RotRing Axis-Y Res-5.0 Theta-2.84623415 Weighted | 0.9940134 | 0.9931505 | 1.000848 | 0.9923006 | 0.9940134 | 0.9931505 | 0.9908836 | 0.9955887 | 0.9910476 | 0.9906306 | 0.9940249 | 0.9969994 | 0.9927256 | 0.9960041 | 0.9954331 | 0.9960041 | 0.9950782 | 0.9948652 | 0.9935579
24 | RotRing Axis-Y Res-5.0 Theta-3.28699929 | 1.024846 | 1.015724 | 0.9738395 | 0.9976437 | 1.024846 | 1.015724 | 0.9883783 | 0.9729077 | 1.004305 | 1.000119 | 1.024849 | 0.9947817 | 1.006684 | 1.004803 | 0.9957357 | 1.004803 | 1.003013 | 1.00738 | 0.9972203
25 | RotRing Axis-Y Res-5.0 Theta-3.28699929 Weighted | 0.9940544 | 0.9933074 | 1.000964 | 0.9923462 | 0.9940544 | 0.9933074 | 0.9908563 | 0.9955744 | 0.9910226 | 0.9906302 | 0.994064 | 0.9971359 | 0.9928268 | 0.9961087 | 0.9955393 | 0.9961087 | 0.9951681 | 0.9949454 | 0.9935945
26 | RotRing Axis-Y Res-5.0 Theta-4.65107599 | 1.02485 | 1.015533 | 0.974558 | 0.9960405 | 1.02485 | 1.015533 | 0.9877696 | 0.9756399 | 1.003457 | 0.9981236 | 1.024843 | 0.9950455 | 1.005787 | 1.00498 | 0.9953772 | 1.00498 | 1.002745 | 1.007166 | 0.9969964
27 | RotRing Axis-Y Res-5.0 Theta-4.65107599 Weighted | 0.9939502 | 0.9935401 | 1.001064 | 0.9923233 | 0.9939502 | 0.9935401 | 0.9906553 | 0.9959087 | 0.9908946 | 0.9905467 | 0.9939454 | 0.9973023 | 0.9929317 | 0.9961849 | 0.9956426 | 0.9961849 | 0.9952195 | 0.9949656 | 0.9936104
28 | RotRing Axis-Y Res-5.0 Theta-2.79042653 | 1.024636 | 1.015567 | 0.9735164 | 0.9981121 | 1.024636 | 1.015567 | 0.9885839 | 0.9721758 | 1.004546 | 1.000726 | 1.02464 | 0.9945416 | 1.00684 | 1.004573 | 0.9957318 | 1.004573 | 1.002958 | 1.007294 | 0.9972329
29 | RotRing Axis-Y Res-5.0 Theta-2.79042653 Weighted | 0.9940096 | 0.9931358 | 1.000838 | 0.9923003 | 0.9940096 | 0.9931358 | 0.9908874 | 0.9955891 | 0.9910476 | 0.9906294 | 0.9940213 | 0.9969868 | 0.9927181 | 0.9959944 | 0.9954247 | 0.9959944 | 0.9950709 | 0.9948586 | 0.9935546
30 | RotRing Axis-Y Res-5.0 Theta-3.94782221 | 1.025018 | 1.015797 | 0.9741359 | 0.9969011 | 1.025018 | 1.015797 | 0.9881245 | 0.9741435 | 1.003867 | 0.9992067 | 1.025015 | 0.9949665 | 1.006349 | 1.004984 | 0.9956114 | 1.004984 | 1.002963 | 1.007374 | 0.9971492
31 | RotRing Axis-Y Res-5.0 Theta-3.94782221 Weighted | 0.9941644 | 0.9935215 | 1.000931 | 0.9923216 | 0.9941644 | 0.9935215 | 0.9908257 | 0.9957233 | 0.9908873 | 0.9906087 | 0.994166 | 0.997226 | 0.9929215 | 0.9962055 | 0.9955912 | 0.9962055 | 0.9952345 | 0.9950205 | 0.9936229
32 | RotRing Axis-Y Res-5.0 Theta-4.8369936 | 1.024809 | 1.015363 | 0.9746813 | 0.9957815 | 1.024809 | 1.015363 | 0.987698 | 0.9760382 | 1.003325 | 0.9977966 | 1.024801 | 0.9950221 | 1.005572 | 1.004951 | 0.9952752 | 1.004951 | 1.002659 | 1.007089 | 0.9969365
33 | RotRing Axis-Y Res-5.0 Theta-4.8369936 Weighted | 0.993912 | 0.9934357 | 1.001116 | 0.9922849 | 0.993912 | 0.9934357 | 0.9906469 | 0.9959513 | 0.9908616 | 0.9904813 | 0.9939062 | 0.9972756 | 0.9928603 | 0.9961544 | 0.995612 | 0.9961544 | 0.995187 | 0.994932 | 0.9935862