## AMstep1F.xpc
| 0 | 1 | 2 | 3 | 4 | 5 | 6 | 7 | 8 | 9 | 10 | 11 | 12 | 13 | 14 | 15 | 16
0 | HKL | [1, 1, 0] | [2, 0, 0] | [2, 1, 1] | [2, 2, 0] | [3, 1, 0] | [2, 2, 2] | [3, 2, 1] | [4, 0, 0] | 2Pairs-A | 2Pairs-B | 3Pairs-A | 3Pairs-B | 3Pairs-C | 4Pairs | 5A4F | MaxUnique
1 | ND Single | 0.17 | 2.24 | 1.08 | 0.17 | 0.91 | 3.2 | 0.83 | 2.24 | 1.66 | 1.66 | 1.41 | 1.163333 | 1.163333 | 0.915 | 0.915 | 1.405
2 | RD Single | 1.27 | 1.63 | 0.7 | 1.27 | 1.28 | 0.34 | 0.89 | 1.63 | 1.165 | 1.165 | 1.203333 | 1.2 | 1.2 | 1.2175 | 1.2175 | 1.018333
3 | TD Single | 1 | 0.99 | 0.88 | 1 | 1.09 | 0.5 | 1.01 | 0.99 | 0.935 | 0.935 | 0.9866667 | 0.9566667 | 0.9566667 | 0.9675 | 0.9675 | 0.9116667
4 | Morris Single | 0.67 | 1.51 | 1.08 | 0.67 | 1.13 | 1.2 | 0.9 | 1.51 | 1.295 | 1.295 | 1.24 | 1.086667 | 1.086667 | 0.9825 | 0.9825 | 1.081667
5 | Ring Perpendicular to ND | 1.563014 | 0.9445205 | 0.8993151 | 1.563014 | 0.9754795 | 0.5964384 | 1.012055 | 0.9445205 | 0.9219178 | 0.9219178 | 0.9397717 | 1.135616 | 1.135616 | 1.242466 | 1.242466 | 0.9984703
6 | Ring Perpendicular to RD | 0.8368421 | 1.339474 | 0.9557895 | 0.8368421 | 1.094211 | 1.109474 | 0.9363158 | 1.339474 | 1.147632 | 1.147632 | 1.129825 | 1.044035 | 1.044035 | 0.9922368 | 0.9922368 | 1.045351
7 | Ring Perpendicular to TD | 0.8710526 | 1.141579 | 0.9894737 | 0.8710526 | 1.053158 | 1.081053 | 0.9742105 | 1.141579 | 1.065526 | 1.065526 | 1.061404 | 1.000702 | 1.000702 | 0.9682895 | 0.9682895 | 1.018421
8 | NoRotation-tilt60deg | 0.514232 | 1.643244 | 1.057152 | 0.514232 | 0.93646 | 2.213712 | 0.917832 | 1.643244 | 1.350198 | 1.350198 | 1.212285 | 1.071543 | 1.071543 | 0.932215 | 0.932215 | 1.213772
9 | Rotation-NoTilt | 0.17 | 2.2465125 | 1.08 | 0.17 | 0.908175 | 3.2 | 0.83 | 2.2465125 | 1.66325625 | 1.66325625 | 1.4115625 | 1.165504 | 1.165504 | 0.916628125 | 0.916628125 | 1.40578125
10 | Rotation-60detTilt | 0.5194774 | 1.713507 | 1.046072 | 0.5194774 | 0.9483273 | 2.22028 | 0.8999275 | 1.713507 | 1.379789 | 1.379789 | 1.235969 | 1.093019 | 1.093019 | 0.9496333 | 0.9496333 | 1.224598
11 | HexGrid-90degTilt5degRes | 0.9968474 | 0.9968698 | 0.9975226 | 0.9968474 | 0.9956733 | 0.9965847 | 0.9963007 | 0.9968698 | 0.9971962 | 0.9971962 | 0.9966886 | 0.9970799 | 0.9970799 | 0.9970218 | 0.9970218 | 0.9966331
12 | HexGrid-90degTilt22p5degRes | 1.024528 | 1.021608 | 0.9797131 | 1.024528 | 0.984133 | 0.9771678 | 0.9936041 | 1.021608 | 1.000661 | 1.000661 | 0.9951515 | 1.008616 | 1.008616 | 1.012594 | 1.012594 | 0.9967923
13 | HexGrid-60degTilt5degRes | 1.101253 | 0.9258232 | 0.929899 | 1.101253 | 1.00868 | 0.8786551 | 1.009247 | 0.9258232 | 0.9278611 | 0.9278611 | 0.9548007 | 0.9856584 | 0.9856584 | 1.014557 | 1.014557 | 0.9755928
14 | HexGrid-CC-5degRes | 0.9751874 | 1.014395 | 0.9979962 | 0.9751874 | 1.002428 | 1.008116 | 0.9928574 | 1.014395 | 1.006196 | 1.006196 | 1.00494 | 0.9958595 | 0.9958595 | 0.9906915 | 0.9906915 | 0.9984968
15 | HexGrid-CC-15degRes | 0.9954035 | 0.9975059 | 0.9930571 | 0.9954035 | 1.008223 | 0.9513464 | 0.9975603 | 0.9975059 | 0.9952815 | 0.9952815 | 0.9995953 | 0.9953222 | 0.9953222 | 0.9953425 | 0.9953425 | 0.990516
16 | HexGrid-CC-22p5degRes | 0.9911218 | 0.9628666 | 0.9933182 | 0.9911218 | 1.018986 | 0.9216515 | 1.002326 | 0.9628666 | 0.9780924 | 0.9780924 | 0.9917235 | 0.9824355 | 0.9824355 | 0.9846071 | 0.9846071 | 0.9817117
17 | HexGrid-CC-30degRes | 1.116027 | 0.9672321 | 1.009535 | 1.116027 | 0.9754458 | 0.866102 | 1.000474 | 0.9672321 | 0.9883838 | 0.9883838 | 0.9840711 | 1.030932 | 1.030932 | 1.052206 | 1.052206 | 0.9891361
18 | HexGrid-SN-5degRes | 1.021831 | 1.017643 | 0.9772845 | 1.021831 | 0.9832804 | 0.9858071 | 0.9949587 | 1.017643 | 0.9974638 | 0.9974638 | 0.992736 | 1.005586 | 1.005586 | 1.009647 | 1.009647 | 0.9968008
19 | HexGrid-SN-15degRes | 1.029334 | 1.002206 | 0.9781537 | 1.029334 | 0.9858067 | 0.9259051 | 1.002873 | 1.002206 | 0.99018 | 0.99018 | 0.9887222 | 1.003231 | 1.003231 | 1.009757 | 1.009757 | 0.9873798
20 | HexGrid-SN-22p5degRes | 1.177842 | 0.8016802 | 0.9247716 | 1.177842 | 1.010815 | 0.7250268 | 1.022929 | 0.8016802 | 0.8632259 | 0.8632259 | 0.9124224 | 0.9680978 | 0.9680978 | 1.020534 | 1.020534 | 0.943844
21 | HexGrid-SN-30degRes | 1.103822 | 0.9493326 | 0.9546855 | 1.103822 | 0.9481899 | 0.8184472 | 1.019297 | 0.9493326 | 0.9520091 | 0.9520091 | 0.950736 | 1.002613 | 1.002613 | 1.027915 | 1.027915 | 0.9656289
22 | RotRing Axis-Y Res-5.0 Theta-2.84623415 | 1.011868 | 1.012191 | 0.9843936 | 1.011868 | 1.011296 | 0.950211 | 0.9929851 | 1.012191 | 0.9982925 | 0.9982925 | 1.002627 | 1.002818 | 1.002818 | 1.00508 | 1.00508 | 0.9938241
23 | RotRing Axis-Y Res-5.0 Theta-2.84623415 Weighted | 0.9950729 | 0.996526 | 0.9981391 | 0.9950729 | 0.9955848 | 0.9976103 | 0.9964505 | 0.996526 | 0.9973325 | 0.9973325 | 0.99675 | 0.9965793 | 0.9965793 | 0.9962027 | 0.9962027 | 0.9965639
24 | RotRing Axis-Y Res-5.0 Theta-3.28699929 | 1.012249 | 1.012245 | 0.9845895 | 1.012249 | 1.011151 | 0.9508923 | 0.9929172 | 1.012245 | 0.9984173 | 0.9984173 | 1.002662 | 1.003028 | 1.003028 | 1.005333 | 1.005333 | 0.9940075
25 | RotRing Axis-Y Res-5.0 Theta-3.28699929 Weighted | 0.9950946 | 0.9965476 | 0.9982034 | 0.9950946 | 0.9955521 | 0.9977071 | 0.9964547 | 0.9965476 | 0.9973755 | 0.9973755 | 0.9967677 | 0.9966152 | 0.9966152 | 0.9962351 | 0.9962351 | 0.9965933
26 | RotRing Axis-Y Res-5.0 Theta-4.65107599 | 1.01296 | 1.012248 | 0.9851896 | 1.01296 | 1.01066 | 0.9534884 | 0.9926923 | 1.012248 | 0.998719 | 0.998719 | 1.002699 | 1.003466 | 1.003466 | 1.00584 | 1.00584 | 0.9945399
27 | RotRing Axis-Y Res-5.0 Theta-4.65107599 Weighted | 0.995087 | 0.9964734 | 0.9982727 | 0.995087 | 0.9954534 | 0.9981328 | 0.9964534 | 0.9964734 | 0.9973731 | 0.9973731 | 0.9967332 | 0.996611 | 0.996611 | 0.99623 | 0.99623 | 0.9966455
28 | RotRing Axis-Y Res-5.0 Theta-2.79042653 | 1.011813 | 1.012182 | 0.9843743 | 1.011813 | 1.011314 | 0.9501296 | 0.9929918 | 1.012182 | 0.998278 | 0.998278 | 1.002623 | 1.00279 | 1.00279 | 1.005045 | 1.005045 | 0.9938006
29 | RotRing Axis-Y Res-5.0 Theta-2.79042653 Weighted | 0.9950653 | 0.996521 | 0.9981357 | 0.9950653 | 0.99559 | 0.9975977 | 0.9964482 | 0.996521 | 0.9973283 | 0.9973283 | 0.9967489 | 0.996574 | 0.996574 | 0.9961968 | 0.9961968 | 0.9965597
30 | RotRing Axis-Y Res-5.0 Theta-3.94782221 | 1.012697 | 1.012279 | 0.9848611 | 1.012697 | 1.010959 | 0.9520462 | 0.9928106 | 1.012279 | 0.99857 | 0.99857 | 1.0027 | 1.003279 | 1.003279 | 1.005634 | 1.005634 | 0.9942755
31 | RotRing Axis-Y Res-5.0 Theta-3.94782221 Weighted | 0.9951254 | 0.9965284 | 0.9982334 | 0.9951254 | 0.9955457 | 0.9978747 | 0.996461 | 0.9965284 | 0.9973809 | 0.9973809 | 0.9967692 | 0.9966291 | 0.9966291 | 0.9962531 | 0.9962531 | 0.9966281
32 | RotRing Axis-Y Res-5.0 Theta-4.8369936 | 1.01299 | 1.012229 | 0.9852846 | 1.01299 | 1.010569 | 0.9539093 | 0.9926553 | 1.012229 | 0.9987566 | 0.9987566 | 1.002694 | 1.003501 | 1.003501 | 1.005873 | 1.005873 | 0.9946062
33 | RotRing Axis-Y Res-5.0 Theta-4.8369936 Weighted | 0.9950475 | 0.9964615 | 0.99829 | 0.9950475 | 0.9954255 | 0.9982337 | 0.9964415 | 0.9964615 | 0.9973757 | 0.9973757 | 0.9967256 | 0.9965997 | 0.9965997 | 0.9962116 | 0.9962116 | 0.9966499