## TRIP700A.xpc
| 0 | 1 | 2 | 3 | 4 | 5 | 6 | 7 | 8 | 9 | 10 | 11 | 12 | 13 | 14 | 15 | 16 | 17 | 18 | 19
0 | HKL | [1, 1, 1] | [2, 0, 0] | [2, 2, 0] | [3, 1, 1] | [2, 2, 2] | [4, 0, 0] | [3, 3, 1] | [4, 2, 0] | [4, 2, 2] | [5, 1, 1] | [3, 3, 3] | 2Pairs-A | 2Pairs-B | 3Pairs-A | 3Pairs-B | 3Pairs-C | 4Pairs | 5A4F | MaxUnique
1 | ND Single | 0.45 | 0.61 | 2.18 | 0.93 | 0.45 | 0.61 | 1.11 | 1.18 | 0.77 | 0.69 | 0.45 | 1.395 | 0.77 | 1.08 | 1.24 | 1.08 | 1.0425 | 0.924 | 0.99
2 | RD Single | 1.51 | 0.97 | 0.94 | 0.83 | 1.51 | 0.97 | 1.1 | 0.89 | 1.05 | 0.8 | 1.51 | 0.955 | 0.9 | 1.14 | 0.9133333 | 1.14 | 1.0625 | 1.152 | 1.01125
3 | TD Single | 1.82 | 1.69 | 0.58 | 1.14 | 1.82 | 1.69 | 0.68 | 0.62 | 1.43 | 1.07 | 1.82 | 1.135 | 1.415 | 1.363333 | 1.136667 | 1.363333 | 1.3075 | 1.41 | 1.12875
4 | Morris Single | 0.46 | 0.59 | 2.24 | 0.95 | 0.46 | 0.59 | 1.05 | 1.13 | 0.84 | 0.72 | 0.46 | 1.415 | 0.77 | 1.096667 | 1.26 | 1.096667 | 1.06 | 0.94 | 0.9975
5 | Ring Perpendicular to ND | 1.338767 | 1.164247 | 0.8008219 | 1.001781 | 1.338767 | 1.164247 | 0.9120548 | 0.8469863 | 1.11137 | 1.020548 | 1.338767 | 0.9825342 | 1.083014 | 1.101279 | 0.9889498 | 1.101279 | 1.076404 | 1.128877 | 1.024572
6 | Ring Perpendicular to RD | 1.003684 | 0.9042105 | 1.123684 | 0.9457895 | 1.003684 | 0.9042105 | 1.063684 | 0.9773684 | 0.9957895 | 0.89 | 1.003684 | 1.013947 | 0.925 | 1.010526 | 0.9912281 | 1.010526 | 0.9943421 | 0.9962105 | 0.9880263
7 | Ring Perpendicular to TD | 0.8615789 | 0.8715789 | 1.284737 | 0.9842105 | 0.8615789 | 0.8715789 | 1.013684 | 1.062105 | 0.9389474 | 0.8984211 | 0.8610526 | 1.078158 | 0.9278947 | 1.005965 | 1.046842 | 1.005965 | 1.000526 | 0.9727368 | 0.9894079
8 | NoRotation-tilt60deg | 0.565196 | 0.729332 | 1.792452 | 0.980352 | 0.565196 | 0.729332 | 1.047348 | 1.157292 | 0.833728 | 0.80576 | 0.56478 | 1.260892 | 0.854842 | 1.028993 | 1.167379 | 1.028993 | 1.016833 | 0.9265056 | 0.9889325
9 | Rotation-NoTilt | 0.45 | 0.61 | 2.1772375 | 0.93 | 0.45 | 0.61 | 1.1016625 | 1.18 | 0.77 | 0.69 | 0.45 | 1.39361875 | 0.77 | 1.079079 | 1.239079 | 1.079079 | 1.041809375 | 0.9234475 | 0.9886125
10 | Rotation-60detTilt | 0.6799373 | 0.7671106 | 1.660935 | 0.9531864 | 0.6799373 | 0.7671106 | 1.061125 | 1.100665 | 0.8649486 | 0.8200762 | 0.6799243 | 1.214023 | 0.8601485 | 1.035994 | 1.127077 | 1.035994 | 1.015292 | 0.9482213 | 0.988498
11 | HexGrid-90degTilt5degRes | 0.9925198 | 0.992348 | 0.9912463 | 0.9909894 | 0.9925198 | 0.992348 | 0.9908707 | 0.9908382 | 0.9905033 | 0.9904279 | 0.9925004 | 0.9917972 | 0.9916687 | 0.9920381 | 0.9915279 | 0.9920381 | 0.9917759 | 0.9919247 | 0.991218
12 | HexGrid-90degTilt22p5degRes | 0.9995198 | 1.017562 | 0.9828357 | 0.992255 | 0.9995198 | 1.017562 | 0.9834194 | 0.983385 | 0.9880713 | 1.002057 | 0.9994807 | 1.000199 | 1.004909 | 0.9999726 | 0.997551 | 0.9999726 | 0.9980432 | 0.9983385 | 0.9936382
13 | HexGrid-60degTilt5degRes | 1.051754 | 1.007217 | 0.912607 | 0.977079 | 1.051754 | 1.007217 | 0.9604727 | 0.95009 | 0.9892486 | 1.008388 | 1.051754 | 0.9599118 | 0.9921478 | 0.9905259 | 0.9656342 | 0.9905259 | 0.9871642 | 1.000082 | 0.9821071
14 | HexGrid-CC-5degRes | 0.9893174 | 0.9876422 | 0.9996454 | 0.9905802 | 0.9893174 | 0.9876422 | 0.992489 | 0.9926229 | 0.98943 | 0.9867029 | 0.9892401 | 0.9936438 | 0.9891112 | 0.9922017 | 0.9926226 | 0.9922017 | 0.9917963 | 0.9913005 | 0.9910538
15 | HexGrid-CC-15degRes | 1.010782 | 0.9981783 | 0.993535 | 0.9986908 | 1.010782 | 0.9981783 | 0.9858478 | 0.9827065 | 1.003905 | 0.9865746 | 1.010183 | 0.9958567 | 0.9984345 | 1.000832 | 0.9968014 | 1.000832 | 1.000297 | 1.002394 | 0.9950275
16 | HexGrid-CC-22p5degRes | 0.9949529 | 0.9922111 | 0.9931467 | 0.9944732 | 0.9949529 | 0.9922111 | 0.9690312 | 0.9755223 | 1.001893 | 0.9861828 | 0.9949529 | 0.9926789 | 0.9933421 | 0.9934369 | 0.993277 | 0.9934369 | 0.993696 | 0.9939474 | 0.9884266
17 | HexGrid-CC-30degRes | 1.03117 | 1.029364 | 1.033184 | 1.024807 | 1.03117 | 1.029364 | 0.9531396 | 0.9625818 | 1.0323 | 0.9901928 | 1.029105 | 1.031274 | 1.027085 | 1.03124 | 1.029118 | 1.03124 | 1.029631 | 1.029939 | 1.007092
18 | HexGrid-SN-5degRes | 0.9884303 | 1.00863 | 0.997904 | 0.9935276 | 0.9884303 | 1.00863 | 0.9848543 | 0.9888683 | 0.9852155 | 0.9968681 | 0.9882776 | 1.003267 | 1.001079 | 0.9983214 | 1.000021 | 0.9983214 | 0.997123 | 0.9953844 | 0.9930373
19 | HexGrid-SN-15degRes | 0.98488 | 1.010994 | 1.020683 | 1.002444 | 0.98488 | 1.010994 | 0.979454 | 0.9886878 | 0.9881489 | 0.9941278 | 0.9837184 | 1.015838 | 1.006719 | 1.005519 | 1.011374 | 1.005519 | 1.00475 | 1.000776 | 0.9961774
20 | HexGrid-SN-22p5degRes | 1.038859 | 1.003672 | 0.8905403 | 0.9828782 | 1.038859 | 1.003672 | 0.9557781 | 0.9604266 | 0.9927545 | 1.010645 | 1.038859 | 0.9471061 | 0.993275 | 0.9776903 | 0.9590301 | 0.9776903 | 0.9789872 | 0.9909615 | 0.9794441
21 | HexGrid-SN-30degRes | 0.9899722 | 1.04247 | 1.109184 | 1.02911 | 0.9899722 | 1.04247 | 0.9560604 | 0.9821379 | 0.9982158 | 0.9896246 | 0.9853259 | 1.075827 | 1.03579 | 1.047209 | 1.060255 | 1.047209 | 1.042684 | 1.032142 | 1.012097
22 | RotRing Axis-Y Res-5.0 Theta-2.84623415 | 1.063574 | 1.024975 | 0.9496496 | 0.9957716 | 1.063574 | 1.024975 | 0.9733658 | 0.9602257 | 1.017484 | 0.9939212 | 1.063567 | 0.9873125 | 1.010373 | 1.012733 | 0.9901322 | 1.012733 | 1.008493 | 1.019509 | 0.997371
23 | RotRing Axis-Y Res-5.0 Theta-2.84623415 Weighted | 0.9901671 | 0.9908956 | 0.9926548 | 0.9910507 | 0.9901671 | 0.9908956 | 0.9913771 | 0.9915808 | 0.9900677 | 0.9902196 | 0.9901495 | 0.9917752 | 0.9909732 | 0.9912392 | 0.9915337 | 0.9912392 | 0.991192 | 0.990987 | 0.9910017
24 | RotRing Axis-Y Res-5.0 Theta-3.28699929 | 1.062192 | 1.023319 | 0.9500603 | 0.9953958 | 1.062192 | 1.023319 | 0.9740141 | 0.9608974 | 1.016503 | 0.9938325 | 1.062184 | 0.9866894 | 1.009357 | 1.011857 | 0.9895915 | 1.011857 | 1.007742 | 1.018632 | 0.9970267
25 | RotRing Axis-Y Res-5.0 Theta-3.28699929 Weighted | 0.9898506 | 0.9906661 | 0.9927964 | 0.9910097 | 0.9898506 | 0.9906661 | 0.9915228 | 0.9917371 | 0.9899162 | 0.9901916 | 0.989833 | 0.9917312 | 0.9908379 | 0.9911044 | 0.9914907 | 0.9911044 | 0.9910807 | 0.9908347 | 0.9909613
26 | RotRing Axis-Y Res-5.0 Theta-4.65107599 | 1.057152 | 1.017576 | 0.9517577 | 0.994095 | 1.057152 | 1.017576 | 0.976248 | 0.96326 | 1.013095 | 0.9934809 | 1.057141 | 0.9846668 | 1.005835 | 1.008829 | 0.9878095 | 1.008829 | 1.005145 | 1.015547 | 0.9958331
27 | RotRing Axis-Y Res-5.0 Theta-4.65107599 Weighted | 0.9888572 | 0.9898806 | 0.9934246 | 0.9908616 | 0.9888572 | 0.9898806 | 0.9919022 | 0.9921439 | 0.9894449 | 0.9901012 | 0.9888373 | 0.9916526 | 0.9903711 | 0.9907208 | 0.991389 | 0.9907208 | 0.990756 | 0.9903763 | 0.990827
28 | RotRing Axis-Y Res-5.0 Theta-2.79042653 | 1.06374 | 1.02517 | 0.9496046 | 0.9958162 | 1.06374 | 1.02517 | 0.9732848 | 0.9601469 | 1.017602 | 0.9939324 | 1.063733 | 0.9873873 | 1.010493 | 1.012838 | 0.990197 | 1.012838 | 1.008583 | 1.019614 | 0.9974121
29 | RotRing Axis-Y Res-5.0 Theta-2.79042653 Weighted | 0.9902072 | 0.9909192 | 0.9926399 | 0.991055 | 0.9902072 | 0.9909192 | 0.9913559 | 0.9915623 | 0.9900869 | 0.9902237 | 0.9901896 | 0.9917795 | 0.9909871 | 0.9912554 | 0.991538 | 0.9912554 | 0.9912053 | 0.9910057 | 0.9910063
30 | RotRing Axis-Y Res-5.0 Theta-3.94782221 | 1.059904 | 1.020636 | 0.9508559 | 0.9947997 | 1.059904 | 1.020636 | 0.9750476 | 0.9619758 | 1.014941 | 0.9936707 | 1.059894 | 0.9857459 | 1.007718 | 1.010465 | 0.9887639 | 1.010465 | 1.006549 | 1.01722 | 0.9964789
31 | RotRing Axis-Y Res-5.0 Theta-3.94782221 Weighted | 0.9893812 | 0.9902943 | 0.9931031 | 0.9909449 | 0.9893812 | 0.9902943 | 0.9917153 | 0.991935 | 0.9897093 | 0.9901437 | 0.9893618 | 0.9916987 | 0.9906196 | 0.9909262 | 0.9914474 | 0.9909262 | 0.9909309 | 0.9906209 | 0.9909034
32 | RotRing Axis-Y Res-5.0 Theta-4.8369936 | 1.056372 | 1.016748 | 0.9520154 | 0.993903 | 1.056372 | 1.016748 | 0.9765733 | 0.9636377 | 1.012584 | 0.9934255 | 1.056362 | 0.9843818 | 1.005326 | 1.008379 | 0.9875555 | 1.008379 | 1.00476 | 1.015082 | 0.9956574
33 | RotRing Axis-Y Res-5.0 Theta-4.8369936 Weighted | 0.9886951 | 0.9897792 | 0.9935316 | 0.9908358 | 0.9886951 | 0.9897792 | 0.9919504 | 0.9922234 | 0.9893623 | 0.9900833 | 0.988675 | 0.9916554 | 0.9903075 | 0.9906686 | 0.9913822 | 0.9906686 | 0.9907104 | 0.9903074 | 0.9908076