## TRIP700F.xpc
| 0 | 1 | 2 | 3 | 4 | 5 | 6 | 7 | 8 | 9 | 10 | 11 | 12 | 13 | 14 | 15 | 16
0 | HKL | [1, 1, 0] | [2, 0, 0] | [2, 1, 1] | [2, 2, 0] | [3, 1, 0] | [2, 2, 2] | [3, 2, 1] | [4, 0, 0] | 2Pairs-A | 2Pairs-B | 3Pairs-A | 3Pairs-B | 3Pairs-C | 4Pairs | 5A4F | MaxUnique
1 | ND Single | 0.53 | 1.57 | 1.39 | 0.53 | 0.73 | 3.03 | 0.82 | 1.57 | 1.48 | 1.48 | 1.23 | 1.163333 | 1.163333 | 1.005 | 1.005 | 1.345
2 | RD Single | 1.43 | 0.63 | 0.99 | 1.43 | 0.83 | 1.09 | 1.05 | 0.63 | 0.81 | 0.81 | 0.8166667 | 1.016667 | 1.016667 | 1.12 | 1.12 | 1.003333
3 | TD Single | 2.95 | 1.01 | 0.86 | 2.95 | 0.85 | 0.4 | 0.94 | 1.01 | 0.935 | 0.935 | 0.9066667 | 1.606667 | 1.606667 | 1.9425 | 1.9425 | 1.168333
4 | Morris Single | 0.47 | 1.59 | 1.61 | 0.47 | 0.78 | 2.27 | 0.79 | 1.59 | 1.6 | 1.6 | 1.326667 | 1.223333 | 1.223333 | 1.035 | 1.035 | 1.251667
5 | Ring Perpendicular to ND | 1.503562 | 0.7761644 | 0.9787671 | 1.503562 | 0.8727397 | 0.7752055 | 1.030548 | 0.7761644 | 0.8774658 | 0.8774658 | 0.8758904 | 1.086164 | 1.086164 | 1.190514 | 1.190514 | 0.9894977
6 | Ring Perpendicular to RD | 1.045263 | 0.9547368 | 1.026842 | 1.045263 | 0.9152632 | 1.177895 | 1.007895 | 0.9547368 | 0.9907895 | 0.9907895 | 0.965614 | 1.008947 | 1.008947 | 1.018026 | 1.018026 | 1.021316
7 | Ring Perpendicular to TD | 0.8815789 | 1.260526 | 1.070526 | 0.8815789 | 0.9505263 | 1.447368 | 0.9121053 | 1.260526 | 1.165526 | 1.165526 | 1.09386 | 1.070877 | 1.070877 | 1.023553 | 1.023553 | 1.087105
8 | NoRotation-tilt60deg | 0.630212 | 1.511648 | 1.253792 | 0.630212 | 0.856176 | 2.292864 | 0.845008 | 1.511648 | 1.38272 | 1.38272 | 1.207205 | 1.131884 | 1.131884 | 1.006466 | 1.006466 | 1.231617
9 | Rotation-NoTilt | 0.53 | 1.57 | 1.3908375 | 0.53 | 0.73 | 3.03 | 0.82 | 1.57 | 1.48041875 | 1.48041875 | 1.230279 | 1.1636125 | 1.1636125 | 1.005209375 | 1.005209375 | 1.34514
10 | Rotation-60detTilt | 0.7190331 | 1.312212 | 1.214925 | 0.7190331 | 0.8458885 | 2.119919 | 0.8985034 | 1.312212 | 1.263569 | 1.263569 | 1.124342 | 1.082057 | 1.082057 | 0.9913009 | 0.9913009 | 1.18508
11 | HexGrid-90degTilt5degRes | 0.9913888 | 0.9925453 | 0.9920866 | 0.9913888 | 0.9913043 | 0.9918818 | 0.9907695 | 0.9925453 | 0.9923159 | 0.9923159 | 0.9919787 | 0.9920069 | 0.9920069 | 0.9918524 | 0.9918524 | 0.9916627
12 | HexGrid-90degTilt22p5degRes | 0.9962712 | 1.024484 | 0.9800734 | 0.9962712 | 1.003022 | 0.9493044 | 0.9849159 | 1.024484 | 1.002279 | 1.002279 | 1.002527 | 1.000276 | 1.000276 | 0.999275 | 0.999275 | 0.9896785
13 | HexGrid-60degTilt5degRes | 0.9802374 | 0.9646586 | 0.9634178 | 0.9802374 | 1.014975 | 0.9047689 | 0.9809017 | 0.9646586 | 0.9640382 | 0.9640382 | 0.981017 | 0.9694379 | 0.9694379 | 0.9721378 | 0.9721378 | 0.9681598
14 | HexGrid-CC-5degRes | 0.9890802 | 0.9991259 | 0.9936379 | 0.9890802 | 0.9897256 | 1.003695 | 0.9890357 | 0.9991259 | 0.9963819 | 0.9963819 | 0.9941631 | 0.993948 | 0.993948 | 0.992731 | 0.992731 | 0.99405
15 | HexGrid-CC-15degRes | 1.03322 | 1.004798 | 0.9933238 | 1.03322 | 0.9803212 | 0.9927742 | 0.9892195 | 1.004798 | 0.9990607 | 0.9990607 | 0.9928142 | 1.010447 | 1.010447 | 1.01614 | 1.01614 | 0.9989427
16 | HexGrid-CC-22p5degRes | 1.019912 | 1.020454 | 1.006079 | 1.019912 | 0.9915233 | 0.9867507 | 0.9700614 | 1.020454 | 1.013266 | 1.013266 | 1.006019 | 1.015482 | 1.015482 | 1.016589 | 1.016589 | 0.9991301
17 | HexGrid-CC-30degRes | 1.095902 | 1.059547 | 1.01447 | 1.095902 | 0.9311786 | 1.0338 | 0.9779117 | 1.059547 | 1.037008 | 1.037008 | 1.001732 | 1.05664 | 1.05664 | 1.066455 | 1.066455 | 1.018802
18 | HexGrid-SN-5degRes | 0.9873249 | 1.035664 | 0.9847067 | 0.9873249 | 1.000657 | 0.9713386 | 0.9820573 | 1.035664 | 1.010186 | 1.010186 | 1.007009 | 1.002565 | 1.002565 | 0.9987552 | 0.9987552 | 0.9936249
19 | HexGrid-SN-15degRes | 0.9841151 | 1.061472 | 1.001327 | 0.9841151 | 0.9910668 | 0.9840254 | 0.9765441 | 1.061472 | 1.0314 | 1.0314 | 1.017955 | 1.015638 | 1.015638 | 1.007757 | 1.007757 | 0.9997584
20 | HexGrid-SN-22p5degRes | 0.9797575 | 0.9900274 | 0.9514476 | 0.9797575 | 1.027635 | 0.8504954 | 0.9775324 | 0.9900274 | 0.9707375 | 0.9707375 | 0.9897033 | 0.9737442 | 0.9737442 | 0.9752475 | 0.9752475 | 0.9628158
21 | HexGrid-SN-30degRes | 1.009769 | 1.131114 | 1.025776 | 1.009769 | 0.948164 | 1.09759 | 0.9564225 | 1.131114 | 1.078445 | 1.078445 | 1.035018 | 1.055553 | 1.055553 | 1.044107 | 1.044107 | 1.028139
22 | RotRing Axis-Y Res-5.0 Theta-2.84623415 | 1.090735 | 0.9823251 | 0.9740307 | 1.090735 | 0.9833108 | 0.9331187 | 0.9897512 | 0.9823251 | 0.9781779 | 0.9781779 | 0.9798889 | 1.015697 | 1.015697 | 1.034456 | 1.034456 | 0.9922119
23 | RotRing Axis-Y Res-5.0 Theta-2.84623415 Weighted | 0.9891376 | 0.9932859 | 0.9925978 | 0.9891376 | 0.991622 | 0.993583 | 0.990782 | 0.9932859 | 0.9929419 | 0.9929419 | 0.9925019 | 0.9916738 | 0.9916738 | 0.9910397 | 0.9910397 | 0.9918347
24 | RotRing Axis-Y Res-5.0 Theta-3.28699929 | 1.08607 | 0.9820734 | 0.9740993 | 1.08607 | 0.9836696 | 0.9338161 | 0.9899015 | 0.9820734 | 0.9780863 | 0.9780863 | 0.9799474 | 1.014081 | 1.014081 | 1.032078 | 1.032078 | 0.9916049
25 | RotRing Axis-Y Res-5.0 Theta-3.28699929 Weighted | 0.9885469 | 0.9932622 | 0.9926779 | 0.9885469 | 0.9916912 | 0.9938255 | 0.9908158 | 0.9932622 | 0.9929701 | 0.9929701 | 0.9925438 | 0.9914957 | 0.9914957 | 0.9907585 | 0.9907585 | 0.9918032
26 | RotRing Axis-Y Res-5.0 Theta-4.65107599 | 1.07027 | 0.9813041 | 0.9743397 | 1.07027 | 0.9849493 | 0.9365227 | 0.9904874 | 0.9813041 | 0.9778219 | 0.9778219 | 0.9801977 | 1.008638 | 1.008638 | 1.024046 | 1.024046 | 0.9896456
27 | RotRing Axis-Y Res-5.0 Theta-4.65107599 Weighted | 0.986461 | 0.9932348 | 0.9929304 | 0.986461 | 0.9918507 | 0.9946971 | 0.9909854 | 0.9932348 | 0.9930826 | 0.9930826 | 0.992672 | 0.9908754 | 0.9908754 | 0.9897718 | 0.9897718 | 0.9916932
28 | RotRing Axis-Y Res-5.0 Theta-2.79042653 | 1.091298 | 0.9823572 | 0.9740229 | 1.091298 | 0.9832669 | 0.9330432 | 0.9897355 | 0.9823572 | 0.97819 | 0.97819 | 0.9798823 | 1.015893 | 1.015893 | 1.034744 | 1.034744 | 0.9922872
29 | RotRing Axis-Y Res-5.0 Theta-2.79042653 Weighted | 0.989206 | 0.9932893 | 0.9925886 | 0.989206 | 0.9916124 | 0.9935584 | 0.9907798 | 0.9932893 | 0.9929389 | 0.9929389 | 0.9924968 | 0.9916946 | 0.9916946 | 0.9910725 | 0.9910725 | 0.9918391
30 | RotRing Axis-Y Res-5.0 Theta-3.94782221 | 1.078693 | 0.9817299 | 0.9742215 | 1.078693 | 0.984242 | 0.9350703 | 0.9901601 | 0.9817299 | 0.9779757 | 0.9779757 | 0.9800645 | 1.011548 | 1.011548 | 1.028334 | 1.028334 | 0.9906861
31 | RotRing Axis-Y Res-5.0 Theta-3.94782221 Weighted | 0.9876085 | 0.9932681 | 0.9928022 | 0.9876085 | 0.9917645 | 0.994256 | 0.9908912 | 0.9932681 | 0.9930351 | 0.9930351 | 0.9926116 | 0.9912262 | 0.9912262 | 0.9903218 | 0.9903218 | 0.9917651
32 | RotRing Axis-Y Res-5.0 Theta-4.8369936 | 1.067995 | 0.9811831 | 0.9743793 | 1.067995 | 0.9851444 | 0.9369446 | 0.9905676 | 0.9811831 | 0.9777812 | 0.9777812 | 0.9802356 | 1.007853 | 1.007853 | 1.022888 | 1.022888 | 0.9893691
33 | RotRing Axis-Y Res-5.0 Theta-4.8369936 Weighted | 0.9861605 | 0.9932247 | 0.9929653 | 0.9861605 | 0.9918699 | 0.9948384 | 0.9909977 | 0.9932247 | 0.993095 | 0.993095 | 0.9926866 | 0.9907835 | 0.9907835 | 0.9896277 | 0.9896277 | 0.9916761