## CopperA
| 0 | 1 | 2 | 3 | 4 | 5 | 6 | 7 | 8 | 9 | 10 | 11 | 12 | 13 | 14
0 | HKL | [1, 1, 1] | [2, 0, 0] | [2, 2, 0] | [3, 1, 1] | [2, 2, 2] | [4, 0, 0] | [3, 3, 1] | [4, 2, 0] | [4, 2, 2] | [5, 1, 1] | [3, 3, 3] | 2Pairs | 4Pairs | MaxUnique
1 | ND Single | 1.6 | 0.14 | 0.42 | 1.22 | 1.6 | 0.14 | 0.95 | 0.57 | 1.76 | 0.64 | 1.6 | 0.28 | 0.845 | 0.9125
2 | RD Single | 0.25 | 0 | 3.42 | 0.34 | 0.25 | 0 | 1.92 | 1.23 | 0.44 | 0.16 | 0.25 | 1.71 | 1.0025 | 0.97
3 | TD Single | 4.94 | 0 | 0.21 | 0.36 | 4.94 | 0 | 1.13 | 0.08 | 1.6 | 0.04 | 4.94 | 0.105 | 1.3775 | 1.045
4 | Morris | 0.34 | 0.53 | 1.7 | 1.05 | 0.34 | 0.53 | 1.21 | 1.12 | 0.89 | 0.86 | 0.34 | 1.115 | 0.905 | 0.9625
5 | Ring Perpendicular to ND | 1.057945 | 0.4024658 | 1.164384 | 0.9808219 | 1.057945 | 0.4024658 | 1.068767 | 1.078904 | 1.040548 | 0.7457534 | 1.058082 | 0.7834247 | 0.9014041 | 0.9424486
6 | Ring Perpendicular to RD | 1.864737 | 1.128947 | 0.7210526 | 0.8652632 | 1.864737 | 1.128947 | 1.019474 | 0.6505263 | 1.160526 | 0.8994737 | 1.863684 | 0.925 | 1.145 | 1.03875
7 | Ring Perpendicular to TD | 0.8905263 | 0.08421053 | 1.778947 | 0.7594737 | 0.8905263 | 0.08421053 | 1.499474 | 0.9268421 | 1.066316 | 0.3573684 | 0.8905263 | 0.9315789 | 0.8782895 | 0.9203947
8 | NoRotation-tilt60deg | 1.244548 | 0.112552 | 1.09538 | 0.989552 | 1.244548 | 0.112552 | 1.226852 | 0.747428 | 1.413472 | 0.496872 | 1.244548 | 0.603966 | 0.860508 | 0.915832
9 | Rotation-NoTilt | 1.6 | 0.14 | 0.42 | 1.222525 | 1.6 | 0.14 | 0.951525 | 0.569725 | 1.76445 | 0.6373875 | 1.6 | 0.28 | 0.84563125 | 0.9132015625
10 | Rotation-60detTilt | 1.350746 | 0.4883843 | 0.6664359 | 1.121166 | 1.350746 | 0.4883843 | 0.9727305 | 0.7550824 | 1.429076 | 0.7836488 | 1.350666 | 0.5774101 | 0.906683 | 0.9459087
11 | HexGrid-90degTilt5degRes | 0.9886981 | 0.9934107 | 0.9975992 | 0.990812 | 0.9886981 | 0.9934107 | 0.9939545 | 0.9956132 | 0.9918298 | 0.9908765 | 0.9886724 | 0.995505 | 0.99263 | 0.9928493
12 | HexGrid-90degTilt22p5degRes | 1.061426 | 1.045252 | 0.9206179 | 1.027131 | 1.061426 | 1.045252 | 0.9494049 | 0.9601306 | 1.015687 | 1.035547 | 1.061426 | 0.9829348 | 1.013607 | 1.0019
13 | HexGrid-60degTilt5degRes | 0.9257928 | 1.04462 | 0.9575516 | 1.025591 | 0.9257928 | 1.04462 | 0.9497537 | 1.022325 | 0.9781464 | 1.052357 | 0.9256325 | 1.001086 | 0.9883889 | 0.9945171
14 | Gaussian-Quadrature | 1.160794 | 0.8636496 | 1.192349 | 0.8687421 | 1.160794 | 0.8636496 | 1.075637 | 0.9958782 | 0.9521629 | 0.8499167 | 1.160794 | 1.028 | 1.021384 | 0.9948913