## CubeA
| 0 | 1 | 2 | 3 | 4 | 5 | 6 | 7 | 8 | 9 | 10 | 11 | 12 | 13 | 14
0 | HKL | [1, 1, 1] | [2, 0, 0] | [2, 2, 0] | [3, 1, 1] | [2, 2, 2] | [4, 0, 0] | [3, 3, 1] | [4, 2, 0] | [4, 2, 2] | [5, 1, 1] | [3, 3, 3] | 2Pairs | 4Pairs | MaxUnique
1 | ND Single | 0.25 | 2.57 | 0.53 | 1.31 | 0.25 | 2.57 | 0.46 | 1.17 | 0.68 | 1.87 | 0.25 | 1.55 | 1.165 | 1.105
2 | RD Single | 0.26 | 2.56 | 0.54 | 1.28 | 0.26 | 2.56 | 0.47 | 1.18 | 0.68 | 1.92 | 0.26 | 1.55 | 1.16 | 1.11125
3 | TD Single | 0.26 | 2.56 | 0.54 | 1.28 | 0.26 | 2.56 | 0.47 | 1.17 | 0.68 | 1.92 | 0.26 | 1.55 | 1.16 | 1.11
4 | Morris | 0.78 | 0.95 | 1.16 | 1.01 | 0.78 | 0.95 | 1.01 | 1.08 | 0.93 | 1.01 | 0.78 | 1.055 | 0.975 | 0.99125
5 | Ring Perpendicular to ND | 0.5942466 | 1.526164 | 0.9173973 | 1.099178 | 0.5942466 | 1.526164 | 0.8289041 | 1.115068 | 0.8432877 | 1.333151 | 0.5942466 | 1.221781 | 1.034247 | 1.032175
6 | Ring Perpendicular to RD | 0.5852632 | 1.563684 | 0.91 | 1.107368 | 0.5852632 | 1.563684 | 0.8110526 | 1.118947 | 0.8357895 | 1.346316 | 0.5852632 | 1.236842 | 1.041579 | 1.034803
7 | Ring Perpendicular to TD | 0.5852632 | 1.563158 | 0.91 | 1.107368 | 0.5852632 | 1.563158 | 0.8110526 | 1.118947 | 0.8357895 | 1.346316 | 0.5852632 | 1.236579 | 1.041447 | 1.034737
8 | NoRotation-tilt60deg | 0.463412 | 1.947848 | 0.765916 | 1.183 | 0.463412 | 1.947848 | 0.682988 | 1.13606 | 0.77682 | 1.5302 | 0.463412 | 1.356882 | 1.090044 | 1.0607805
9 | Rotation-NoTilt | 0.25 | 2.57 | 0.53 | 1.31055 | 0.25 | 2.57 | 0.460825 | 1.17 | 0.68 | 1.8727625 | 0.25 | 1.55 | 1.1651375 | 1.105517
10 | Rotation-60detTilt | 0.5620569 | 1.911456 | 0.723883 | 1.176272 | 0.5620569 | 1.911456 | 0.6866616 | 1.10067 | 0.8107865 | 1.506247 | 0.5620569 | 1.317669 | 1.093417 | 1.059754
11 | HexGrid-90degTilt5degRes | 0.9928659 | 0.9947532 | 0.9987131 | 0.9978421 | 0.9928659 | 0.9947532 | 0.9972461 | 0.9946393 | 0.9948985 | 0.9993228 | 0.9928659 | 0.9967332 | 0.9960436 | 0.9962851
12 | HexGrid-90degTilt22p5degRes | 1.026336 | 0.9497031 | 1.00725 | 0.9889093 | 1.026336 | 0.9497031 | 1.013453 | 0.9828398 | 1.008048 | 0.969683 | 1.026336 | 0.9784768 | 0.9930497 | 0.9932778
13 | HexGrid-60degTilt5degRes | 1.099346 | 0.84891 | 1.033553 | 0.9605384 | 1.099346 | 0.84891 | 1.056741 | 0.9677902 | 1.029715 | 0.8954915 | 1.099346 | 0.9412316 | 0.9855869 | 0.9865106
14 | Gaussian-Quadrature | 0.761875 | 1.342963 | 0.9519747 | 1.054548 | 0.761875 | 1.342963 | 0.8963521 | 1.059312 | 0.8977606 | 1.20145 | 0.761875 | 1.147469 | 1.02784 | 1.020779