## GammaFiber2F
| 0 | 1 | 2 | 3 | 4 | 5 | 6 | 7 | 8 | 9 | 10 | 11
0 | HKL | [1, 1, 0] | [2, 0, 0] | [2, 1, 1] | [2, 2, 0] | [3, 1, 0] | [2, 2, 2] | [3, 2, 1] | [4, 0, 0] | 2Pairs | 4Pairs | MaxUnique
1 | ND Single | 1 | 0.89 | 1 | 1 | 0.89 | 1.1 | 1 | 0.89 | 0.945 | 0.9725 | 0.98
2 | RD Single | 1.01 | 0.95 | 1.01 | 1.01 | 0.96 | 1 | 1 | 0.95 | 0.98 | 0.995 | 0.9883333
3 | TD Single | 1.01 | 0.95 | 1.01 | 1.01 | 0.96 | 1 | 1 | 0.95 | 0.98 | 0.995 | 0.9883333
4 | Morris | 0.97 | 1.04 | 0.99 | 0.97 | 1.01 | 0.97 | 0.99 | 1.04 | 1.015 | 0.9925 | 0.995
5 | Ring Perpendicular to ND | 1.01 | 0.95 | 1.01 | 1.01 | 0.96 | 1 | 1 | 0.95 | 0.98 | 0.995 | 0.9883333
6 | Ring Perpendicular to RD | 0.9936842 | 0.9726316 | 0.9957895 | 0.9936842 | 0.9768421 | 1.007368 | 0.9947368 | 0.9726316 | 0.9842105 | 0.9889474 | 0.9901754
7 | Ring Perpendicular to TD | 0.9936842 | 0.9726316 | 0.9957895 | 0.9936842 | 0.9768421 | 1.007368 | 0.9947368 | 0.9726316 | 0.9842105 | 0.9889474 | 0.9901754
8 | NoRotation-tilt60deg | 0.996868 | 0.931452 | 0.998124 | 0.996868 | 0.934144 | 1.05398 | 0.997292 | 0.931452 | 0.964788 | 0.980828 | 0.98531
9 | Rotation-NoTilt | 1 | 0.89 | 1 | 1 | 0.89 | 1.1 | 1 | 0.89 | 0.945 | 0.9725 | 0.98
10 | Rotation-60detTilt | 0.996875008 | 0.9314582272 | 0.9981250048 | 0.996875008 | 0.9341665536 | 1.053958 | 0.9972916736 | 0.9314582272 | 0.964791616 | 0.980833312 | 0.9853124864
11 | HexGrid-90degTilt5degRes | 0.9905057 | 0.9920415 | 0.9911008 | 0.9905057 | 0.990497 | 0.9900085 | 0.9915071 | 0.9920415 | 0.9915712 | 0.9910384 | 0.9909435
12 | HexGrid-90degTilt22p5degRes | 0.990547 | 0.9982744 | 0.9910886 | 0.990547 | 0.9923287 | 0.9846494 | 0.9902983 | 0.9982744 | 0.9946815 | 0.9926143 | 0.9911977
13 | HexGrid-60degTilt5degRes | 0.9888162 | 1.004799 | 0.9886898 | 0.9888162 | 0.9991932 | 0.9801589 | 0.9886335 | 1.004799 | 0.9967443 | 0.9927802 | 0.9917151
14 | Gaussian-Quadrature | 0.999797 | 0.969766 | 0.9997385 | 0.999797 | 0.968373 | 1.001032 | 0.9952941 | 0.969766 | 0.9847523 | 0.9922747 | 0.9890001