## GossF
| 0 | 1 | 2 | 3 | 4 | 5 | 6 | 7 | 8 | 9 | 10 | 11
0 | HKL | [1, 1, 0] | [2, 0, 0] | [2, 1, 1] | [2, 2, 0] | [3, 1, 0] | [2, 2, 2] | [3, 2, 1] | [4, 0, 0] | 2Pairs | 4Pairs | MaxUnique
1 | ND Single | 7.64 | 0 | 0.04 | 7.64 | 0.06 | 0 | 0.48 | 0 | 0.02 | 3.83 | 1.37
2 | RD Single | 7.65 | 0 | 0.05 | 7.65 | 0.06 | 0 | 0.54 | 0 | 0.025 | 3.8375 | 1.383333
3 | TD Single | 0 | 15.3 | 0 | 0 | 1.8 | 0 | 0 | 15.3 | 7.65 | 3.825 | 2.85
4 | Morris | 0.04 | 0.03 | 2.96 | 0.04 | 0.38 | 0.21 | 1.42 | 0.03 | 1.495 | 0.7675 | 0.84
5 | Ring Perpendicular to ND | 1.002877 | 1.804247 | 1.154384 | 1.002877 | 0.6063014 | 2.565616 | 0.8441096 | 1.804247 | 1.479315 | 1.241096 | 1.329589
6 | Ring Perpendicular to RD | 1.132632 | 2.023684 | 1.084737 | 1.132632 | 0.6363158 | 2.452105 | 0.8226316 | 2.023684 | 1.554211 | 1.343421 | 1.358684
7 | Ring Perpendicular to TD | 2.099474 | 3.226842 | 0.08368421 | 2.099474 | 1.842632 | 0 | 0.3726316 | 3.226842 | 1.655263 | 1.877368 | 1.270877
8 | NoRotation-tilt60deg | 4.576016 | 2.392376 | 0.053744 | 4.576016 | 1.071252 | 0 | 0.378752 | 2.392376 | 1.22306 | 2.899538 | 1.412023
9 | Rotation-NoTilt | 7.65055 | 0 | 0.04 | 7.65055 | 0.06 | 0 | 0.4795875 | 0 | 0.02 | 3.835275 | 1.37169
10 | Rotation-60detTilt | 4.725925 | 0.430047 | 0.4404364 | 4.725925 | 0.4607014 | 0.4241476 | 0.7282351 | 0.430047 | 0.4352417 | 2.580583 | 1.201582
11 | HexGrid-90degTilt5degRes | 1.005877 | 0.98386 | 0.9959362 | 1.005877 | 0.9917811 | 0.9813296 | 0.9965722 | 0.98386 | 0.9898981 | 0.9978877 | 0.9925594
12 | HexGrid-90degTilt22p5degRes | 0.9562115 | 1.377497 | 0.8806293 | 0.9562115 | 0.9465545 | 1.292504 | 0.9513351 | 1.377497 | 1.129063 | 1.042637 | 1.067455
13 | HexGrid-60degTilt5degRes | 0.9841437 | 1.239648 | 0.952724 | 0.9841437 | 1.062008 | 0.9980679 | 0.9582637 | 1.239648 | 1.096186 | 1.040165 | 1.032476
14 | Gaussian-Quadrature | 1.634508 | 2.056121 | 1.021649 | 1.634508 | 0.7277282 | 2.018785 | 0.7717809 | 2.056121 | 1.538885 | 1.586697 | 1.371762