## GossF
| 0 | 1 | 2 | 3 | 4 | 5 | 6 | 7 | 8 | 9 | 10 | 11
0 | HKL | [1, 1, 0] | [2, 0, 0] | [2, 1, 1] | [2, 2, 0] | [3, 1, 0] | [2, 2, 2] | [3, 2, 1] | [4, 0, 0] | 2Pairs | 4Pairs | MaxUnique
1 | ND Single | 0.99 | 0.98 | 1 | 0.99 | 1 | 1 | 1.01 | 0.98 | 0.99 | 0.99 | 0.9966667
2 | RD Single | 0.99 | 0.98 | 1 | 0.99 | 1 | 1 | 1.01 | 0.98 | 0.99 | 0.99 | 0.9966667
3 | TD Single | 0.98 | 1.06 | 0.99 | 0.98 | 1.04 | 0.98 | 0.99 | 1.06 | 1.025 | 1.0025 | 1.006667
4 | Morris | 0.99 | 1 | 1 | 0.99 | 1.01 | 1 | 1.01 | 1 | 1 | 0.995 | 1.001667
5 | Ring Perpendicular to ND | 0.9975342 | 0.9987671 | 1.000822 | 0.9975342 | 0.9994521 | 1.004384 | 1.003973 | 0.9987671 | 0.9997945 | 0.9986644 | 1.000822
6 | Ring Perpendicular to RD | 0.9978947 | 0.9994737 | 1.000526 | 0.9978947 | 1.001053 | 1.003684 | 1.004211 | 0.9994737 | 1 | 0.9989474 | 1.00114
7 | Ring Perpendicular to TD | 0.9963158 | 1.018421 | 0.9963158 | 0.9963158 | 1.011579 | 0.9894737 | 0.9973684 | 1.018421 | 1.007368 | 1.001842 | 1.001579
8 | NoRotation-tilt60deg | 0.99208 | 1.003736 | 0.997292 | 0.99208 | 1.008328 | 0.992504 | 1.002504 | 1.003736 | 1.000514 | 0.996297 | 0.9994073
9 | Rotation-NoTilt | 0.99 | 0.98 | 1 | 0.99 | 1 | 1 | 1.01 | 0.98 | 0.99 | 0.99 | 0.9966667
10 | Rotation-60detTilt | 0.9955856 | 0.9888565 | 1.000456 | 0.9955856 | 1.000192 | 1.000942 | 1.005989 | 0.9888565 | 0.994656 | 0.9951208 | 0.99867
11 | HexGrid-90degTilt5degRes | 1.001586 | 1.001014 | 1.000806 | 1.001586 | 1.001116 | 1.001553 | 1.001213 | 1.001014 | 1.00091 | 1.001248 | 1.001215
12 | HexGrid-90degTilt22p5degRes | 1.00162 | 1.002257 | 1.000902 | 1.00162 | 1.003712 | 1.000434 | 1.001489 | 1.002257 | 1.00158 | 1.0016 | 1.001736
13 | HexGrid-60degTilt5degRes | 1.001171 | 1.00267 | 1.000546 | 1.001171 | 1.001845 | 1.000855 | 1.00063 | 1.00267 | 1.001608 | 1.00139 | 1.001286
14 | Gaussian-Quadrature | 0.9969935 | 0.9977993 | 1.001765 | 0.9969935 | 1.001801 | 1.004002 | 1.004038 | 0.9977993 | 0.999782 | 0.9983877 | 1.001066