## SA
| 0 | 1 | 2 | 3 | 4 | 5 | 6 | 7 | 8 | 9 | 10 | 11 | 12 | 13 | 14
0 | HKL | [1, 1, 1] | [2, 0, 0] | [2, 2, 0] | [3, 1, 1] | [2, 2, 2] | [4, 0, 0] | [3, 3, 1] | [4, 2, 0] | [4, 2, 2] | [5, 1, 1] | [3, 3, 3] | 2Pairs | 4Pairs | MaxUnique
1 | ND Single | 1.21 | 0.63 | 1.1 | 0.91 | 1.21 | 0.63 | 1.12 | 0.94 | 1.08 | 0.78 | 1.21 | 0.865 | 0.9625 | 0.97125
2 | RD Single | 1.38 | 0.48 | 1.1 | 0.88 | 1.38 | 0.48 | 1.18 | 0.87 | 1.13 | 0.66 | 1.38 | 0.79 | 0.96 | 0.96
3 | TD Single | 1.49 | 0.49 | 1.03 | 0.89 | 1.49 | 0.49 | 1.16 | 0.84 | 1.17 | 0.67 | 1.49 | 0.76 | 0.975 | 0.9675
4 | Morris | 0.87 | 0.76 | 1.21 | 0.95 | 0.87 | 0.76 | 1.1 | 1.05 | 0.96 | 0.86 | 0.87 | 0.985 | 0.9475 | 0.97
5 | Ring Perpendicular to ND | 1.090274 | 0.8594521 | 1.023836 | 0.9673973 | 1.090274 | 0.8594521 | 1.04137 | 0.9663014 | 1.030822 | 0.9090411 | 1.090137 | 0.9416438 | 0.9852397 | 0.9860616
6 | Ring Perpendicular to RD | 1.133158 | 0.7773684 | 1.053158 | 0.9478947 | 1.133158 | 0.7773684 | 1.073684 | 0.9526316 | 1.047368 | 0.8547368 | 1.133158 | 0.9152632 | 0.9778947 | 0.98
7 | Ring Perpendicular to TD | 1.107368 | 0.7531579 | 1.077895 | 0.9436842 | 1.107368 | 0.7531579 | 1.082105 | 0.9626316 | 1.038947 | 0.8447368 | 1.107368 | 0.9155263 | 0.9705263 | 0.9763158
8 | NoRotation-tilt60deg | 1.100152 | 0.725368 | 1.098908 | 0.936232 | 1.100152 | 0.725368 | 1.090008 | 0.970368 | 1.040676 | 0.838712 | 1.100152 | 0.912138 | 0.965165 | 0.975053
9 | Rotation-NoTilt | 1.21 | 0.63 | 1.1 | 0.910275 | 1.21 | 0.63 | 1.12 | 0.94 | 1.08 | 0.78 | 1.21 | 0.865 | 0.96256875 | 0.971284375
10 | Rotation-60detTilt | 1.119077 | 0.7819791 | 1.056133 | 0.9462342 | 1.119077 | 0.7819791 | 1.067295 | 0.962056 | 1.04434 | 0.8696528 | 1.119056 | 0.919056 | 0.9758558 | 0.9808459
11 | HexGrid-90degTilt5degRes | 0.9951012 | 0.9947393 | 0.9935841 | 0.9938685 | 0.9951012 | 0.9947393 | 0.9941706 | 0.9944654 | 0.9946577 | 0.9935218 | 0.9950689 | 0.9941617 | 0.9943233 | 0.9942636
12 | HexGrid-90degTilt22p5degRes | 0.9829541 | 1.004182 | 0.9953136 | 0.996119 | 0.9829541 | 1.004182 | 0.9900743 | 0.9997219 | 0.991977 | 0.9999431 | 0.9829541 | 0.9997477 | 0.9946422 | 0.9950356
13 | HexGrid-60degTilt5degRes | 0.9675798 | 1.031466 | 0.9861424 | 1.002689 | 0.9675798 | 1.031466 | 0.9797084 | 1.001679 | 0.9854909 | 1.019268 | 0.9675324 | 1.008804 | 0.9969694 | 0.996753
14 | Gaussian-Quadrature | 1.052558 | 0.9131717 | 1.016609 | 0.9761361 | 1.052558 | 0.9131717 | 1.021831 | 0.9779808 | 1.01605 | 0.9422283 | 1.052558 | 0.9648904 | 0.9896186 | 0.9895705