## CubeA-HW35
| 0 | 1 | 2 | 3 | 4 | 5 | 6 | 7 | 8 | 9 | 10 | 11 | 12 | 13 | 14 | 15 | 16 | 17 | 18 | 19 | 20 | 21
0 | HKL | [2, 0, 0] | [2, 2, 0] | [3, 3, 3] | [4, 2, 0] | [4, 0, 0] | [4, 2, 2] | [5, 1, 1] | [1, 1, 1] | [2, 2, 2] | [3, 3, 1] | [3, 1, 1] | 1Pair-A | 1Pair-B | 2Pairs-A | 2Pairs-B | 3Pairs-A | 3Pairs-B | 3Pairs-C | 4Pairs | 5A4F | MaxUnique
1 | BT8Hex_2.5 | 1.006683 | 0.9984165 | 0.9953897 | 1.001392 | 1.006683 | 0.9982808 | 1.00436 | 0.9953897 | 0.9953897 | 0.9975285 | 1.001441 | 0.9953897 | 0.9984165 | 1.00255 | 0.9999289 | 1.000163 | 1.00218 | 1.000163 | 1.000483 | 0.999464 | 1.000437
2 | BT8Hex_5 | 1.012902 | 0.9969422 | 0.9911008 | 1.002688 | 1.012902 | 0.9966814 | 1.008418 | 0.9911008 | 0.9911008 | 0.9952286 | 1.002782 | 0.9911008 | 0.9969422 | 1.004922 | 0.9998623 | 1.000315 | 1.004209 | 1.000315 | 1.000932 | 0.9989656 | 1.000843
3 | BT8Hex_10 | 1.024735 | 0.9941233 | 0.9829642 | 1.005144 | 1.024735 | 0.9936457 | 1.016136 | 0.9829642 | 0.9829642 | 0.9908508 | 1.005333 | 0.9829642 | 0.9941233 | 1.009429 | 0.9997284 | 1.000607 | 1.008064 | 1.000607 | 1.001789 | 0.998024 | 1.001616
4 | BT8Hex_15 | 1.036284 | 0.9913717 | 0.9750238 | 1.00754 | 1.036284 | 0.9906831 | 1.023669 | 0.9750238 | 0.9750238 | 0.9865782 | 1.007823 | 0.9750238 | 0.9913717 | 1.013828 | 0.9995974 | 1.000893 | 1.011826 | 1.000893 | 1.002626 | 0.9971053 | 1.002372
5 | BT8Hex_15 | 1.036284 | 0.9913717 | 0.9750238 | 1.00754 | 1.036284 | 0.9906831 | 1.023669 | 0.9750238 | 0.9750238 | 0.9865782 | 1.007823 | 0.9750238 | 0.9913717 | 1.013828 | 0.9995974 | 1.000893 | 1.011826 | 1.000893 | 1.002626 | 0.9971053 | 1.002372
6 | Spiral2.5 | 1.000526 | 0.99986 | 0.9996645 | 1.0001 | 1.000526 | 0.9998732 | 1.000341 | 0.9996645 | 0.9996645 | 0.9998039 | 1.000113 | 0.9996645 | 0.99986 | 1.000193 | 0.9999863 | 1.000017 | 1.000166 | 1.000017 | 1.000041 | 0.9999655 | 1.000035
7 | Spiral5 | 1.001439 | 0.999618 | 0.9990805 | 1.000273 | 1.001439 | 0.9996527 | 1.000932 | 0.9990805 | 0.9990805 | 0.9994636 | 1.000308 | 0.9990805 | 0.999618 | 1.000528 | 0.9999629 | 1.000046 | 1.000455 | 1.000046 | 1.000111 | 0.9999051 | 1.000096
8 | Spiral7.5 | 1.002085 | 0.9994465 | 0.9986671 | 1.000396 | 1.002085 | 0.9994966 | 1.00135 | 0.9986671 | 0.9986671 | 0.9992226 | 1.000446 | 0.9986671 | 0.9994465 | 1.000766 | 0.9999463 | 1.000066 | 1.000659 | 1.000066 | 1.000161 | 0.9998624 | 1.000139
9 | Spiral10 | 1.004426 | 0.9988262 | 0.9971689 | 1.000842 | 1.004426 | 0.9989309 | 1.002866 | 0.9971689 | 0.9971689 | 0.99835 | 1.000947 | 0.9971689 | 0.9988262 | 1.001626 | 0.9998866 | 1.00014 | 1.0014 | 1.00014 | 1.000342 | 0.9997074 | 1.000295
10 | Spiral15 | 1.007549 | 0.9979947 | 0.9951777 | 1.001434 | 1.007549 | 0.9981785 | 1.004888 | 0.9951777 | 0.9951777 | 0.9971857 | 1.001615 | 0.9951777 | 0.9979947 | 1.002772 | 0.9998048 | 1.00024 | 1.002386 | 1.00024 | 1.000584 | 0.9995027 | 1.000503
11 | HexGrid-90degTilt2.5degRes | 1.000034 | 0.9999838 | 0.9999915 | 1.000002 | 1.000034 | 0.999996 | 1.00002 | 0.9999915 | 0.9999915 | 0.9999867 | 1.000007 | 0.9999915 | 0.9999838 | 1.000009 | 0.9999953 | 1.000003 | 1.000008 | 1.000003 | 1.000004 | 1.000001 | 1.000003
12 | HexGrid-90degTilt5degRes | 1.000591 | 0.9998504 | 0.999609 | 1.000117 | 1.000591 | 0.9998532 | 1.000384 | 0.999609 | 0.999609 | 0.9997803 | 1.000127 | 0.999609 | 0.9998504 | 1.000221 | 0.9999887 | 1.000017 | 1.00019 | 1.000017 | 1.000044 | 0.9999573 | 1.000039
13 | HexGrid-90degTilt10degRes | 1.002064 | 0.9995017 | 0.9985923 | 1.000424 | 1.002064 | 0.9994741 | 1.001345 | 0.9985923 | 0.9985923 | 0.9992356 | 1.000445 | 0.9985923 | 0.9995017 | 1.000783 | 0.9999732 | 1.000053 | 1.00067 | 1.000053 | 1.000151 | 0.999839 | 1.000135
14 | HexGrid-90degTilt15degRes | 1.004817 | 0.9988626 | 0.9966694 | 1.001006 | 1.004817 | 0.9987585 | 1.003144 | 0.9966694 | 0.9966694 | 0.9982188 | 1.001039 | 0.9966694 | 0.9988626 | 1.00184 | 0.9999509 | 1.000116 | 1.001573 | 1.000116 | 1.000347 | 0.9996116 | 1.000315
15 | Holden Spiral | 1.154292 | 0.9636411 | 0.8932026 | 1.032275 | 1.154292 | 0.960197 | 1.100705 | 0.8932026 | 0.8932026 | 0.9429606 | 1.033287 | 0.8932026 | 0.9636411 | 1.058967 | 0.9984639 | 1.003712 | 1.050407 | 1.003712 | 1.011106 | 0.987525 | 1.01007
16 | Rizzie Spiral | 1.14204 | 0.9671336 | 0.9006074 | 1.0301 | 1.14204 | 0.9630215 | 1.092813 | 0.9006074 | 0.9006074 | 0.9475536 | 1.03068 | 0.9006074 | 0.9671336 | 1.054587 | 0.9989067 | 1.00326 | 1.046618 | 1.00326 | 1.010115 | 0.9882136 | 1.009243