## AlphaFiberF
| 0 | 1 | 2 | 3 | 4 | 5 | 6 | 7 | 8 | 9 | 10 | 11
0 | HKL | [1, 1, 0] | [2, 0, 0] | [2, 1, 1] | [2, 2, 0] | [3, 1, 0] | [2, 2, 2] | [3, 2, 1] | [4, 0, 0] | 2Pairs | 4Pairs | MaxUnique
1 | ND Single | 0.61 | 1.41 | 1.06 | 0.61 | 1.1 | 1.28 | 0.96 | 1.41 | 1.235 | 0.9225 | 1.07
2 | RD Single | 1.07 | 0.2 | 1.27 | 1.07 | 0.41 | 1.94 | 1.23 | 0.2 | 0.735 | 0.9025 | 1.02
3 | TD Single | 1.98 | 0.22 | 0.83 | 1.98 | 0.64 | 0.69 | 1.14 | 0.22 | 0.525 | 1.2525 | 0.9166667
4 | Morris | 0.76 | 0.49 | 1.3 | 0.76 | 0.65 | 1.77 | 1.15 | 0.49 | 0.895 | 0.8275 | 1.02
5 | Ring Perpendicular to ND | 1.097945 | 0.979589 | 0.9480822 | 1.097945 | 1.013973 | 0.8539726 | 0.9891781 | 0.979589 | 0.9638356 | 1.03089 | 0.9804566
6 | Ring Perpendicular to RD | 1.169474 | 0.6126316 | 1.055789 | 1.169474 | 0.7842105 | 1.163158 | 1.091579 | 0.6126316 | 0.8342105 | 1.001842 | 0.9794737
7 | Ring Perpendicular to TD | 0.8578947 | 0.9678947 | 1.094211 | 0.8578947 | 0.8742105 | 1.392632 | 1.028421 | 0.9678947 | 1.031053 | 0.9444737 | 1.035877
8 | NoRotation-tilt60deg | 0.690236 | 1.340892 | 1.044004 | 0.690236 | 1.068256 | 1.243236 | 0.95734 | 1.340892 | 1.192448 | 0.941342 | 1.057327
9 | Rotation-NoTilt | 0.61 | 1.40835 | 1.0582125 | 0.61 | 1.1 | 1.28 | 0.96 | 1.40835 | 1.23328125 | 0.921640625 | 1.069427
10 | Rotation-60detTilt | 0.7740281 | 1.233588 | 1.030545 | 0.7740281 | 1.055305 | 1.155482 | 0.9733051 | 1.233588 | 1.132066 | 0.9530473 | 1.037042
11 | HexGrid-90degTilt5degRes | 0.9935123 | 0.9956782 | 0.9958302 | 0.9935123 | 0.995107 | 0.9958446 | 0.9948297 | 0.9956782 | 0.9957542 | 0.9946333 | 0.9951337
12 | HexGrid-90degTilt22p5degRes | 1.011299 | 0.9881835 | 0.9900461 | 1.011299 | 0.9909869 | 0.9894812 | 0.9965332 | 0.9881835 | 0.9891148 | 1.000207 | 0.9944216
13 | HexGrid-60degTilt5degRes | 1.005432 | 0.9755622 | 0.9971202 | 1.005432 | 0.9844892 | 0.9971856 | 0.999442 | 0.9755622 | 0.9863412 | 0.9958866 | 0.9932052
14 | HexGrid-60degTilt5degRes | 1.068666 | 1.067778 | 0.9487134 | 1.068666 | 1.010109 | 0.9379566 | 0.9814741 | 1.067778 | 1.008246 | 1.038456 | 1.00245