## AlphaFiberF
| 0 | 1 | 2 | 3 | 4 | 5 | 6 | 7 | 8 | 9 | 10 | 11
0 | HKL | [1, 1, 0] | [2, 0, 0] | [2, 1, 1] | [2, 2, 0] | [3, 1, 0] | [2, 2, 2] | [3, 2, 1] | [4, 0, 0] | 2Pairs | 4Pairs | MaxUnique
1 | ND Single | 0.98 | 1.03 | 0.99 | 0.98 | 1.02 | 1 | 0.98 | 1.03 | 1.01 | 0.995 | 1
2 | RD Single | 1.03 | 0.8 | 1.04 | 1.03 | 0.9 | 1.1 | 1.04 | 0.8 | 0.92 | 0.975 | 0.985
3 | TD Single | 1.03 | 0.88 | 1.02 | 1.03 | 0.94 | 1.06 | 1.02 | 0.88 | 0.95 | 0.99 | 0.9916667
4 | Morris | 1.02 | 0.88 | 1.03 | 1.02 | 0.93 | 1.09 | 1.02 | 0.88 | 0.955 | 0.9875 | 0.995
5 | Ring Perpendicular to ND | 0.9990411 | 1.001644 | 0.9909589 | 0.9990411 | 1.000685 | 0.9838356 | 0.9917808 | 1.001644 | 0.9963014 | 0.9976712 | 0.9946575
6 | Ring Perpendicular to RD | 1.010526 | 0.9236842 | 1.011579 | 1.010526 | 0.9589474 | 1.040526 | 1.011053 | 0.9236842 | 0.9676316 | 0.9890789 | 0.9927193
7 | Ring Perpendicular to TD | 0.9984211 | 0.9557895 | 1.006316 | 0.9984211 | 0.9752632 | 1.026316 | 1.005263 | 0.9557895 | 0.9810526 | 0.9897368 | 0.9945614
8 | NoRotation-tilt60deg | 0.982716 | 1.019968 | 0.991884 | 0.982716 | 1.012904 | 0.995856 | 0.986044 | 1.019968 | 1.005926 | 0.994321 | 0.9982287
9 | Rotation-NoTilt | 0.98 | 1.03 | 0.99 | 0.98 | 1.02 | 1 | 0.98 | 1.03 | 1.01 | 0.995 | 1
10 | Rotation-60detTilt | 0.9862615 | 1.015557 | 0.991963 | 0.9862615 | 1.008705 | 0.996844 | 0.986939 | 1.015557 | 1.00376 | 0.9950108 | 0.9977117
11 | HexGrid-90degTilt5degRes | 0.9948848 | 0.9946629 | 0.9950141 | 0.9948848 | 0.9949226 | 0.994853 | 0.9951109 | 0.9946629 | 0.9948385 | 0.9948616 | 0.994908
12 | HexGrid-90degTilt22p5degRes | 0.9948961 | 0.9928923 | 0.9955563 | 0.9948961 | 0.9942845 | 0.994828 | 0.9967403 | 0.9928923 | 0.9942243 | 0.9945602 | 0.9948662
13 | HexGrid-60degTilt5degRes | 0.9958307 | 0.99165 | 0.9955543 | 0.9958307 | 0.9924642 | 0.9968279 | 0.9962321 | 0.99165 | 0.9936021 | 0.9947164 | 0.9947599
14 | HexGrid-60degTilt5degRes | 0.9906828 | 0.9997385 | 0.9918662 | 0.9906828 | 1.001583 | 0.9882714 | 0.9929119 | 0.9997385 | 0.9958024 | 0.9932426 | 0.9941757