## AlphaFiberF
| 0 | 1 | 2 | 3 | 4 | 5 | 6 | 7 | 8 | 9 | 10 | 11
0 | HKL | [1, 1, 0] | [2, 0, 0] | [2, 1, 1] | [2, 2, 0] | [3, 1, 0] | [2, 2, 2] | [3, 2, 1] | [4, 0, 0] | 2Pairs | 4Pairs | MaxUnique
1 | ND Single | 0.99 | 1.02 | 1 | 0.99 | 1.01 | 1 | 0.99 | 1.02 | 1.01 | 1 | 1.001667
2 | RD Single | 1.03 | 0.89 | 1 | 1.03 | 0.93 | 1.08 | 1.02 | 0.89 | 0.945 | 0.9875 | 0.9916667
3 | TD Single | 1.01 | 0.95 | 1.01 | 1.01 | 0.97 | 1 | 1.01 | 0.95 | 0.98 | 0.995 | 0.9916667
4 | Morris | 1.01 | 0.94 | 1.02 | 1.01 | 0.97 | 1.04 | 1.01 | 0.94 | 0.98 | 0.995 | 0.9983333
5 | Ring Perpendicular to ND | 0.9971233 | 1.00274 | 0.9958904 | 0.9971233 | 0.9967123 | 0.9917808 | 0.9950685 | 1.00274 | 0.9993151 | 0.9982192 | 0.9965525
6 | Ring Perpendicular to RD | 1.001053 | 0.9631579 | 1.013158 | 1.001053 | 0.9784211 | 1.017895 | 1.005789 | 0.9631579 | 0.9881579 | 0.9946053 | 0.9965789
7 | Ring Perpendicular to TD | 0.9989474 | 0.9810526 | 0.9968421 | 0.9989474 | 0.9873684 | 1.012105 | 0.9984211 | 0.9810526 | 0.9889474 | 0.9939474 | 0.9957895
8 | NoRotation-tilt60deg | 0.98876 | 1.016248 | 0.997504 | 0.98876 | 1.007488 | 0.996476 | 0.99146 | 1.016248 | 1.006876 | 0.997818 | 0.999656
9 | Rotation-NoTilt | 0.99 | 1.02 | 1 | 0.99 | 1.01 | 1 | 0.99 | 1.02 | 1.01 | 1 | 1.001667
10 | Rotation-60detTilt | 0.99239 | 1.009667 | 0.9978636 | 0.99239 | 1.004164 | 0.9982045 | 0.9924549 | 1.009667 | 1.003765 | 0.9980776 | 0.9991239
11 | HexGrid-90degTilt5degRes | 0.995956 | 0.9966197 | 0.9959556 | 0.995956 | 0.9961045 | 0.9963799 | 0.9960756 | 0.9966197 | 0.9962877 | 0.9961218 | 0.9961819
12 | HexGrid-90degTilt22p5degRes | 0.9954337 | 0.9944552 | 0.9965968 | 0.9954337 | 0.9958566 | 0.9963586 | 0.9971923 | 0.9944552 | 0.995526 | 0.9954799 | 0.9959822
13 | HexGrid-60degTilt5degRes | 0.9962558 | 0.994872 | 0.9963313 | 0.9962558 | 0.9953458 | 0.9975014 | 0.9962403 | 0.994872 | 0.9956016 | 0.9959287 | 0.9960911
14 | HexGrid-60degTilt5degRes | 0.9968627 | 1.003936 | 0.9946913 | 0.9968627 | 0.9934933 | 0.9959185 | 0.9935294 | 1.003936 | 0.9993137 | 0.9980882 | 0.9964052