## BetaFiberA
| 0 | 1 | 2 | 3 | 4 | 5 | 6 | 7 | 8 | 9 | 10 | 11 | 12 | 13 | 14
0 | HKL | [1, 1, 1] | [2, 0, 0] | [2, 2, 0] | [3, 1, 1] | [2, 2, 2] | [4, 0, 0] | [3, 3, 1] | [4, 2, 0] | [4, 2, 2] | [5, 1, 1] | [3, 3, 3] | 2Pairs | 4Pairs | MaxUnique
1 | ND Single | 0.43 | 0 | 2.45 | 0.81 | 0.43 | 0 | 1.62 | 0.51 | 1.69 | 0.18 | 0.43 | 1.225 | 0.9225 | 0.96125
2 | RD Single | 3.54 | 0 | 2.43 | 0.14 | 3.54 | 0 | 1.78 | 0.33 | 0.82 | 0 | 3.54 | 1.215 | 1.5275 | 1.13
3 | TD Single | 4.48 | 0 | 0.03 | 0.83 | 4.48 | 0 | 0.68 | 0.05 | 2.32 | 0.12 | 4.48 | 0.015 | 1.335 | 1.06375
4 | Morris | 0 | 0.03 | 4.3 | 0.63 | 0 | 0.03 | 1.61 | 1.31 | 0.34 | 0.36 | 0 | 2.165 | 1.24 | 1.0725
5 | Ring Perpendicular to ND | 1.782055 | 0.6663014 | 0.9689041 | 0.9093151 | 1.782055 | 0.6663014 | 1.00411 | 0.8972603 | 1.052055 | 0.7720548 | 1.782192 | 0.8176027 | 1.081644 | 1.006507
6 | Ring Perpendicular to RD | 1.49 | 0.5642105 | 1.463158 | 0.7463158 | 1.49 | 0.5642105 | 1.376316 | 0.6763158 | 1.134211 | 0.5521053 | 1.490526 | 1.013684 | 1.065921 | 1.000329
7 | Ring Perpendicular to TD | 1.002105 | 0.04315789 | 1.737368 | 0.8531579 | 1.002105 | 0.04315789 | 1.346842 | 0.9863158 | 1.081053 | 0.3731579 | 1.002105 | 0.8902632 | 0.9089474 | 0.9278947
8 | NoRotation-tilt60deg | 0.320188 | 0.0304 | 2.212936 | 0.932456 | 0.320188 | 0.0304 | 1.462464 | 0.835756 | 1.35694 | 0.34134 | 0.320188 | 1.121668 | 0.873995 | 0.93656
9 | Rotation-NoTilt | 0.43 | 0 | 2.4423625 | 0.8126625 | 0.43 | 0 | 1.6108625 | 0.507925 | 1.6890375 | 0.18 | 0.43 | 1.22118125 | 0.92125625 | 0.95910625
10 | Rotation-60detTilt | 0.6974514 | 0.4004947 | 1.809522 | 0.8839244 | 0.6974514 | 0.4004947 | 1.345523 | 0.7269277 | 1.371489 | 0.5222413 | 0.6973998 | 1.105008 | 0.9478482 | 0.9696967
11 | HexGrid-90degTilt5degRes | 0.9935434 | 0.998132 | 0.9902981 | 0.9870418 | 0.9935434 | 0.998132 | 0.9921029 | 0.9907314 | 0.989605 | 0.990716 | 0.9935154 | 0.9942151 | 0.9922538 | 0.9915213
12 | HexGrid-90degTilt22p5degRes | 0.9536573 | 0.981951 | 1.011086 | 1.063866 | 0.9536573 | 0.981951 | 0.9467546 | 0.9909727 | 1.015379 | 1.007801 | 0.9536573 | 0.9965185 | 1.00264 | 0.9964334
13 | HexGrid-60degTilt5degRes | 0.941003 | 1.114074 | 0.9719632 | 1.001971 | 0.941003 | 1.114074 | 0.9380316 | 1.017333 | 0.9528452 | 1.071455 | 0.9409758 | 1.043018 | 1.007253 | 1.001085
14 | HexGrid-60degTilt5degRes | 1.431033 | 0.979472 | 1.214232 | 0.8408026 | 1.431033 | 0.979472 | 1.091868 | 0.8489513 | 1.019013 | 0.8639408 | 1.431047 | 1.096852 | 1.116385 | 1.036164