## BetaFiberA
| 0 | 1 | 2 | 3 | 4 | 5 | 6 | 7 | 8 | 9 | 10 | 11 | 12 | 13 | 14
0 | HKL | [1, 1, 1] | [2, 0, 0] | [2, 2, 0] | [3, 1, 1] | [2, 2, 2] | [4, 0, 0] | [3, 3, 1] | [4, 2, 0] | [4, 2, 2] | [5, 1, 1] | [3, 3, 3] | 2Pairs | 4Pairs | MaxUnique
1 | ND Single | 1.19 | 0.6 | 1.14 | 0.9 | 1.19 | 0.6 | 1.15 | 0.94 | 1.06 | 0.77 | 1.19 | 0.87 | 0.9575 | 0.96875
2 | RD Single | 1.42 | 0.4 | 1.14 | 0.85 | 1.42 | 0.4 | 1.21 | 0.86 | 1.14 | 0.61 | 1.42 | 0.77 | 0.9525 | 0.95375
3 | TD Single | 1.59 | 0.44 | 1 | 0.87 | 1.59 | 0.44 | 1.17 | 0.81 | 1.19 | 0.63 | 1.59 | 0.72 | 0.975 | 0.9625
4 | Morris | 0.91 | 0.74 | 1.21 | 0.94 | 0.91 | 0.74 | 1.11 | 1.03 | 0.97 | 0.85 | 0.91 | 0.975 | 0.95 | 0.97
5 | Ring Perpendicular to ND | 1.109589 | 0.860274 | 1.014932 | 0.9650685 | 1.109589 | 0.860274 | 1.037945 | 0.959726 | 1.034521 | 0.9080822 | 1.109589 | 0.9376027 | 0.9874658 | 0.9862671
6 | Ring Perpendicular to RD | 1.153684 | 0.7557895 | 1.056316 | 0.9394737 | 1.153684 | 0.7557895 | 1.082632 | 0.9457895 | 1.049474 | 0.8405263 | 1.153684 | 0.9060526 | 0.9763158 | 0.9779605
7 | Ring Perpendicular to TD | 1.109474 | 0.7178947 | 1.1 | 0.9347368 | 1.109474 | 0.7178947 | 1.1 | 0.9621053 | 1.040526 | 0.8231579 | 1.109474 | 0.9089474 | 0.9655263 | 0.9734868
8 | NoRotation-tilt60deg | 1.091792 | 0.70284 | 1.12456 | 0.928728 | 1.091792 | 0.70284 | 1.110236 | 0.970376 | 1.030872 | 0.829324 | 1.091792 | 0.9137 | 0.96198 | 0.973591
9 | Rotation-NoTilt | 1.19 | 0.5938875 | 1.1429 | 0.9001375 | 1.19 | 0.5938875 | 1.1498625 | 0.9404125 | 1.06 | 0.76695 | 1.19 | 0.86839375 | 0.95673125 | 0.96801875
10 | Rotation-60detTilt | 1.107444 | 0.7616593 | 1.081212 | 0.9405237 | 1.107444 | 0.7616593 | 1.084098 | 0.9629167 | 1.033168 | 0.8621434 | 1.107444 | 0.9214355 | 0.9727097 | 0.9791456
11 | HexGrid-90degTilt5degRes | 0.9957356 | 0.9952157 | 0.9939759 | 0.9943307 | 0.9957356 | 0.9952157 | 0.9946768 | 0.9950103 | 0.9949167 | 0.9940437 | 0.9957356 | 0.9945958 | 0.9948144 | 0.9947382
12 | HexGrid-90degTilt22p5degRes | 0.9858748 | 1.003845 | 0.9937561 | 0.9964912 | 0.9858748 | 1.003845 | 0.9904879 | 0.9994436 | 0.9912188 | 1.000637 | 0.9858748 | 0.9988005 | 0.9949918 | 0.9952193
13 | HexGrid-60degTilt5degRes | 0.9692564 | 1.033679 | 0.9856319 | 1.002866 | 0.9692564 | 1.033679 | 0.9795919 | 1.001522 | 0.9850766 | 1.020591 | 0.9692564 | 1.009655 | 0.9978583 | 0.9972768
14 | HexGrid-60degTilt5degRes | 1.062028 | 0.9128888 | 1.011714 | 0.9732095 | 1.062028 | 0.9128888 | 1.0252 | 0.9715609 | 1.015462 | 0.9421122 | 1.062028 | 0.9623014 | 0.98996 | 0.9892719