## BetaFiberA
| 0 | 1 | 2 | 3 | 4 | 5 | 6 | 7 | 8 | 9 | 10 | 11 | 12 | 13 | 14
0 | HKL | [1, 1, 1] | [2, 0, 0] | [2, 2, 0] | [3, 1, 1] | [2, 2, 2] | [4, 0, 0] | [3, 3, 1] | [4, 2, 0] | [4, 2, 2] | [5, 1, 1] | [3, 3, 3] | 2Pairs | 4Pairs | MaxUnique
1 | ND Single | 1 | 0.95 | 1.02 | 0.97 | 1 | 0.95 | 1.02 | 0.98 | 1.01 | 0.95 | 1 | 0.985 | 0.985 | 0.9875
2 | RD Single | 1.08 | 0.91 | 1.02 | 0.98 | 1.08 | 0.91 | 1.02 | 0.98 | 1.01 | 0.94 | 1.08 | 0.965 | 0.9975 | 0.9925
3 | TD Single | 1.09 | 0.91 | 1.01 | 0.98 | 1.09 | 0.91 | 1.02 | 0.98 | 1 | 0.94 | 1.09 | 0.96 | 0.9975 | 0.99125
4 | Morris | 1 | 0.97 | 1.01 | 0.98 | 1 | 0.97 | 1 | 0.99 | 0.99 | 0.98 | 1 | 0.99 | 0.99 | 0.99
5 | Ring Perpendicular to ND | 1.017808 | 0.9736986 | 0.9924658 | 0.9865753 | 1.017808 | 0.9736986 | 0.9969863 | 0.9890411 | 0.9971233 | 0.9805479 | 1.017808 | 0.9830822 | 0.992637 | 0.9917808
6 | Ring Perpendicular to RD | 1.012632 | 0.9610526 | 1.004737 | 0.9852632 | 1.012632 | 0.9610526 | 1.005263 | 0.9852632 | 1.000526 | 0.9731579 | 1.012632 | 0.9828947 | 0.9909211 | 0.9909868
7 | Ring Perpendicular to TD | 1.01 | 0.9594737 | 1.005263 | 0.9852632 | 1.01 | 0.9594737 | 1.005789 | 0.9857895 | 1.003684 | 0.9726316 | 1.01 | 0.9823684 | 0.99 | 0.9909868
8 | NoRotation-tilt60deg | 1.000416 | 0.96124 | 1.011468 | 0.980196 | 1.000416 | 0.96124 | 1.009592 | 0.98354 | 1.005628 | 0.966028 | 1.000416 | 0.986354 | 0.98833 | 0.9897635
9 | Rotation-NoTilt | 1 | 0.9438875 | 1.02 | 0.97 | 1 | 0.9438875 | 1.02 | 0.98 | 1.01 | 0.952075 | 1 | 0.98194375 | 0.983471875 | 0.9869953125
10 | Rotation-60detTilt | 0.99738 | 0.9640421 | 1.008467 | 0.9801392 | 0.99738 | 0.9640421 | 1.008646 | 0.9852232 | 1.002462 | 0.9696016 | 0.99738 | 0.9862545 | 0.987507 | 0.9894952
11 | HexGrid-90degTilt5degRes | 0.9926564 | 0.9925726 | 0.9919755 | 0.9925289 | 0.9926564 | 0.9925726 | 0.9926476 | 0.9923321 | 0.9926536 | 0.9923073 | 0.9926564 | 0.9922741 | 0.9924334 | 0.9924593
12 | HexGrid-90degTilt22p5degRes | 0.9921898 | 0.9928849 | 0.9905217 | 0.9925159 | 0.9921898 | 0.9928849 | 0.9939434 | 0.9930541 | 0.9910341 | 0.9934516 | 0.9921898 | 0.9917033 | 0.9920281 | 0.9924494
13 | HexGrid-60degTilt5degRes | 0.9891849 | 0.9986449 | 0.9908984 | 0.9937227 | 0.9891849 | 0.9986449 | 0.9906355 | 0.9936084 | 0.9909715 | 0.9965045 | 0.9891849 | 0.9947717 | 0.9931127 | 0.9930214
14 | HexGrid-60degTilt5degRes | 1.010501 | 0.9862014 | 0.9964998 | 0.9879085 | 1.010501 | 0.9862014 | 0.9958677 | 0.9923383 | 0.9982353 | 0.9805882 | 1.010501 | 0.9913506 | 0.9952778 | 0.9935176