## BrassA
| 0 | 1 | 2 | 3 | 4 | 5 | 6 | 7 | 8 | 9 | 10 | 11 | 12 | 13 | 14
0 | HKL | [1, 1, 1] | [2, 0, 0] | [2, 2, 0] | [3, 1, 1] | [2, 2, 2] | [4, 0, 0] | [3, 3, 1] | [4, 2, 0] | [4, 2, 2] | [5, 1, 1] | [3, 3, 3] | 2Pairs | 4Pairs | MaxUnique
1 | ND Single | 0.96 | 0.53 | 1.37 | 0.87 | 0.96 | 0.53 | 1.21 | 1.03 | 0.99 | 0.72 | 0.96 | 0.95 | 0.9325 | 0.96
2 | RD Single | 1.91 | 0.3 | 0.95 | 0.81 | 1.91 | 0.3 | 1.24 | 0.7 | 1.3 | 0.47 | 1.91 | 0.625 | 0.9925 | 0.96
3 | TD Single | 1.31 | 0.66 | 1 | 0.94 | 1.31 | 0.66 | 1.08 | 0.89 | 1.11 | 0.8 | 1.31 | 0.83 | 0.9775 | 0.97375
4 | Morris | 0.97 | 0.53 | 1.34 | 0.88 | 0.97 | 0.53 | 1.21 | 1.02 | 0.99 | 0.71 | 0.97 | 0.935 | 0.93 | 0.95625
5 | Ring Perpendicular to ND | 1.179589 | 0.9135616 | 0.9513699 | 0.9642466 | 1.179589 | 0.9135616 | 1.020822 | 0.9279452 | 1.049315 | 0.9239726 | 1.179589 | 0.9324658 | 1.002192 | 0.9913527
6 | Ring Perpendicular to RD | 1.132632 | 0.6047368 | 1.168947 | 0.9105263 | 1.132632 | 0.6047368 | 1.146842 | 0.9589474 | 1.050526 | 0.7494737 | 1.132632 | 0.8868421 | 0.9542105 | 0.9653289
7 | Ring Perpendicular to TD | 1.071053 | 0.8210526 | 1.051053 | 0.9589474 | 1.071053 | 0.8210526 | 1.055263 | 0.9715789 | 1.026316 | 0.8884211 | 1.071053 | 0.9360526 | 0.9755263 | 0.9804605
8 | NoRotation-tilt60deg | 0.896948 | 0.77268 | 1.211808 | 0.940352 | 0.896948 | 0.77268 | 1.097608 | 1.038948 | 0.96836 | 0.8763 | 0.896948 | 0.992244 | 0.955447 | 0.9753755
9 | Rotation-NoTilt | 0.96 | 0.53 | 1.37 | 0.87 | 0.96 | 0.53 | 1.21 | 1.0259625 | 0.99 | 0.72 | 0.96 | 0.95 | 0.9325 | 0.9594953125
10 | Rotation-60detTilt | 0.9776814 | 0.723604 | 1.210132 | 0.9229776 | 0.9776814 | 0.723604 | 1.117746 | 1.010793 | 0.9926541 | 0.8351459 | 0.9776791 | 0.9668678 | 0.9585986 | 0.9738416
11 | HexGrid-90degTilt5degRes | 0.9954658 | 0.9946427 | 0.992604 | 0.9933143 | 0.9954658 | 0.9946427 | 0.9933959 | 0.9936342 | 0.9940883 | 0.9930313 | 0.9954573 | 0.9936234 | 0.9940067 | 0.9937721
12 | HexGrid-90degTilt22p5degRes | 0.9695898 | 0.9960401 | 1.004757 | 0.9948984 | 0.9695898 | 0.9960401 | 0.9940099 | 1.004052 | 0.9873312 | 0.9969009 | 0.9695898 | 1.000398 | 0.9913213 | 0.9934474
13 | HexGrid-60degTilt5degRes | 0.9728326 | 1.034136 | 0.984185 | 1.001192 | 0.9728326 | 1.034136 | 0.9781234 | 0.9985072 | 0.9846228 | 1.019178 | 0.9728155 | 1.00916 | 0.9980864 | 0.9965971
14 | HexGrid-60degTilt5degRes | 1.085421 | 0.9436809 | 0.9863389 | 0.9754971 | 1.085421 | 0.9436809 | 1.013508 | 0.9624535 | 1.023792 | 0.9516332 | 1.085421 | 0.9650099 | 0.9977344 | 0.9927905