## CopperA
| 0 | 1 | 2 | 3 | 4 | 5 | 6 | 7 | 8 | 9 | 10 | 11 | 12 | 13 | 14
0 | HKL | [1, 1, 1] | [2, 0, 0] | [2, 2, 0] | [3, 1, 1] | [2, 2, 2] | [4, 0, 0] | [3, 3, 1] | [4, 2, 0] | [4, 2, 2] | [5, 1, 1] | [3, 3, 3] | 2Pairs | 4Pairs | MaxUnique
1 | ND Single | 1.52 | 0.44 | 0.84 | 0.97 | 1.52 | 0.44 | 1.08 | 0.79 | 1.27 | 0.72 | 1.52 | 0.64 | 0.9425 | 0.95375
2 | RD Single | 0.69 | 0.21 | 1.97 | 0.71 | 0.69 | 0.21 | 1.47 | 1.13 | 0.83 | 0.47 | 0.69 | 1.09 | 0.895 | 0.935
3 | TD Single | 2.88 | 0.1 | 0.65 | 0.66 | 2.88 | 0.1 | 1.29 | 0.41 | 1.51 | 0.24 | 2.88 | 0.375 | 1.0725 | 0.9675
4 | Morris | 0.7 | 0.8 | 1.27 | 0.98 | 0.7 | 0.8 | 1.09 | 1.1 | 0.93 | 0.91 | 0.7 | 1.035 | 0.9375 | 0.9725
5 | Ring Perpendicular to ND | 1.051233 | 0.6864384 | 1.104932 | 0.960411 | 1.051233 | 0.6864384 | 1.078767 | 0.9982192 | 1.031918 | 0.8368493 | 1.05137 | 0.8956849 | 0.9507534 | 0.9685959
6 | Ring Perpendicular to RD | 1.424211 | 0.9373684 | 0.8489474 | 0.93 | 1.424211 | 0.9373684 | 1.031053 | 0.8352632 | 1.105263 | 0.8936842 | 1.424737 | 0.8931579 | 1.035132 | 1.000724
7 | Ring Perpendicular to TD | 1.099474 | 0.3478947 | 1.377368 | 0.8442105 | 1.099474 | 0.3478947 | 1.280526 | 0.9626316 | 1.054211 | 0.5805263 | 1.099474 | 0.8626316 | 0.9172368 | 0.9433553
8 | NoRotation-tilt60deg | 1.309716 | 0.39446 | 1.108312 | 0.907192 | 1.309716 | 0.39446 | 1.180672 | 0.875492 | 1.162468 | 0.649272 | 1.309716 | 0.751386 | 0.92992 | 0.948448
9 | Rotation-NoTilt | 1.5240125 | 0.44 | 0.84 | 0.9701375 | 1.5240125 | 0.44 | 1.079725 | 0.7901375 | 1.2712375 | 0.72 | 1.5240125 | 0.64 | 0.9435375 | 0.95440625
10 | Rotation-60detTilt | 1.299947 | 0.6708016 | 0.9071427 | 0.9796384 | 1.299947 | 0.6708016 | 1.045323 | 0.8776182 | 1.153603 | 0.8333974 | 1.299939 | 0.7889722 | 0.9643825 | 0.970934
11 | HexGrid-90degTilt5degRes | 0.9932715 | 0.9938946 | 0.9956861 | 0.993408 | 0.9932715 | 0.9938946 | 0.9946744 | 0.9956769 | 0.9941687 | 0.9927592 | 0.9932631 | 0.9947903 | 0.994065 | 0.9941924
12 | HexGrid-90degTilt22p5degRes | 1.01784 | 1.02857 | 0.9558587 | 1.003196 | 1.01784 | 1.02857 | 0.9739406 | 0.984332 | 1.002173 | 1.012967 | 1.017873 | 0.9922141 | 1.001366 | 0.9973595
13 | HexGrid-60degTilt5degRes | 0.9486807 | 1.046172 | 0.9766981 | 1.011031 | 0.9486807 | 1.046172 | 0.9693539 | 1.009118 | 0.9819569 | 1.034371 | 0.9486587 | 1.011435 | 0.9956456 | 0.9971728
14 | HexGrid-60degTilt5degRes | 1.067466 | 0.8773521 | 1.070699 | 0.9439715 | 1.067466 | 0.8773521 | 1.055506 | 0.9784607 | 1.003181 | 0.9002882 | 1.067466 | 0.9740256 | 0.9898723 | 0.9871157