## CopperA
| 0 | 1 | 2 | 3 | 4 | 5 | 6 | 7 | 8 | 9 | 10 | 11 | 12 | 13 | 14
0 | HKL | [1, 1, 1] | [2, 0, 0] | [2, 2, 0] | [3, 1, 1] | [2, 2, 2] | [4, 0, 0] | [3, 3, 1] | [4, 2, 0] | [4, 2, 2] | [5, 1, 1] | [3, 3, 3] | 2Pairs | 4Pairs | MaxUnique
1 | ND Single | 1.09 | 0.89 | 1.02 | 0.97 | 1.09 | 0.89 | 1.03 | 0.97 | 1.02 | 0.93 | 1.09 | 0.955 | 0.9925 | 0.99
2 | RD Single | 1.05 | 0.88 | 1.03 | 0.98 | 1.05 | 0.88 | 1.04 | 0.97 | 1.02 | 0.93 | 1.05 | 0.955 | 0.985 | 0.9875
3 | TD Single | 1.2 | 0.69 | 1.05 | 0.94 | 1.2 | 0.69 | 1.09 | 0.93 | 1.07 | 0.82 | 1.2 | 0.87 | 0.97 | 0.97375
4 | Morris | 1 | 1 | 1 | 1 | 1 | 1 | 1 | 0.99 | 0.99 | 0.99 | 1 | 1 | 1 | 0.99625
5 | Ring Perpendicular to ND | 1.020137 | 0.9530137 | 1.008082 | 0.9879452 | 1.020137 | 0.9530137 | 1.011233 | 0.9880822 | 1.006575 | 0.969726 | 1.020137 | 0.9805479 | 0.9922945 | 0.9930993
6 | Ring Perpendicular to RD | 1.033158 | 0.95 | 1.000526 | 0.9873684 | 1.033158 | 0.95 | 1.01 | 0.9842105 | 1.008947 | 0.9668421 | 1.033158 | 0.9752632 | 0.9927632 | 0.9926316
7 | Ring Perpendicular to TD | 1.065263 | 0.8878947 | 1.027368 | 0.9715789 | 1.065263 | 0.8878947 | 1.035789 | 0.9747368 | 1.019474 | 0.93 | 1.065263 | 0.9576316 | 0.9880263 | 0.9890132
8 | NoRotation-tilt60deg | 1.077724 | 0.88938 | 1.024576 | 0.970832 | 1.077724 | 0.88938 | 1.032912 | 0.972912 | 1.02 | 0.93 | 1.077724 | 0.956978 | 0.990628 | 0.989792
9 | Rotation-NoTilt | 1.09 | 0.8943125 | 1.02 | 0.97 | 1.09 | 0.8943125 | 1.03 | 0.969175 | 1.0188875 | 0.93 | 1.09 | 0.95715625 | 0.993578125 | 0.990296875
10 | Rotation-60detTilt | 1.049026 | 0.9369968 | 1.010238 | 0.9809546 | 1.049026 | 0.9369968 | 1.015746 | 0.9808642 | 1.009644 | 0.9579552 | 1.049026 | 0.9736174 | 0.9943037 | 0.9926781
11 | HexGrid-90degTilt5degRes | 0.9959893 | 0.9960233 | 0.9961152 | 0.9958622 | 0.9959893 | 0.9960233 | 0.9959035 | 0.9961191 | 0.9965041 | 0.9959123 | 0.9959893 | 0.9960693 | 0.9959975 | 0.9960536
12 | HexGrid-90degTilt22p5degRes | 0.9955447 | 0.996377 | 0.9952507 | 0.9959055 | 0.9955447 | 0.996377 | 0.994928 | 0.9972031 | 0.9952478 | 0.9989734 | 0.9955447 | 0.9958138 | 0.9957695 | 0.9961788
13 | HexGrid-60degTilt5degRes | 0.9879164 | 1.007756 | 0.9938769 | 0.9983588 | 0.9879164 | 1.007756 | 0.9918862 | 0.9987428 | 0.9934149 | 1.003705 | 0.9879164 | 1.000817 | 0.9969771 | 0.9969572
14 | HexGrid-60degTilt5degRes | 1.0139 | 0.9661722 | 1.00109 | 0.9923383 | 1.0139 | 0.9661722 | 1.005273 | 0.9889396 | 1.002281 | 0.978569 | 1.0139 | 0.9836309 | 0.993375 | 0.9935703