## CubeA
| 0 | 1 | 2 | 3 | 4 | 5 | 6 | 7 | 8 | 9 | 10 | 11 | 12 | 13 | 14
0 | HKL | [1, 1, 1] | [2, 0, 0] | [2, 2, 0] | [3, 1, 1] | [2, 2, 2] | [4, 0, 0] | [3, 3, 1] | [4, 2, 0] | [4, 2, 2] | [5, 1, 1] | [3, 3, 3] | 2Pairs | 4Pairs | MaxUnique
1 | ND Single | 0 | 6.88 | 0.01 | 1.05 | 0 | 6.88 | 0.01 | 0.78 | 0.15 | 2.85 | 0 | 3.445 | 1.985 | 1.46625
2 | RD Single | 0 | 6.84 | 0.01 | 1.01 | 0 | 6.84 | 0.01 | 0.82 | 0.17 | 3.09 | 0 | 3.425 | 1.965 | 1.49375
3 | TD Single | 0 | 6.85 | 0.01 | 1.01 | 0 | 6.85 | 0.01 | 0.8 | 0.17 | 3.09 | 0 | 3.43 | 1.9675 | 1.4925
4 | Morris | 0.13 | 0.37 | 1.89 | 0.93 | 0.13 | 0.37 | 1.01 | 1.7 | 0.6 | 0.86 | 0.13 | 1.13 | 0.83 | 0.93625
5 | Ring Perpendicular to ND | 0.07890411 | 2.502603 | 1.200959 | 0.9809589 | 0.07890411 | 2.502603 | 0.7420548 | 1.352466 | 0.4346575 | 1.696575 | 0.07890411 | 1.851781 | 1.190856 | 1.123647
6 | Ring Perpendicular to RD | 0.08052632 | 2.666842 | 1.134211 | 0.9815789 | 0.08052632 | 2.666842 | 0.6884211 | 1.315263 | 0.4173684 | 1.722105 | 0.08052632 | 1.900526 | 1.215789 | 1.125789
7 | Ring Perpendicular to TD | 0.08052632 | 2.666842 | 1.134211 | 0.9815789 | 0.08052632 | 2.666842 | 0.6884211 | 1.315263 | 0.4173684 | 1.722105 | 0.08052632 | 1.900526 | 1.215789 | 1.125789
8 | NoRotation-tilt60deg | 0.056004 | 4.425284 | 0.769536 | 0.960928 | 0.056004 | 4.425284 | 0.479648 | 1.076976 | 0.297236 | 2.089796 | 0.056004 | 2.59741 | 1.552938 | 1.269426
9 | Rotation-NoTilt | 0 | 6.88 | 0.01 | 1.0471 | 0 | 6.88 | 0.01 | 0.7793125 | 0.15 | 2.859575 | 0 | 3.445 | 1.984275 | 1.466998
10 | Rotation-60detTilt | 0.4149965 | 4.382975 | 0.4217958 | 1.024551 | 0.4149965 | 4.382975 | 0.4245938 | 0.8864219 | 0.4937311 | 2.090845 | 0.4150318 | 2.402386 | 1.56108 | 1.267489
11 | HexGrid-90degTilt5degRes | 0.9868061 | 0.9930789 | 0.9974136 | 0.998687 | 0.9868061 | 0.9930789 | 0.9991679 | 0.9897679 | 0.9931799 | 1.002912 | 0.9868391 | 0.9952462 | 0.9939964 | 0.9951267
12 | HexGrid-90degTilt22p5degRes | 1.068734 | 0.9104054 | 0.9826431 | 0.9811589 | 1.068734 | 0.9104054 | 1.016728 | 0.9711677 | 1.039897 | 0.9215144 | 1.068734 | 0.9465242 | 0.9857353 | 0.9865309
13 | HexGrid-60degTilt5degRes | 1.251312 | 0.7297361 | 1.132659 | 0.8661021 | 1.251312 | 0.7297361 | 1.158654 | 0.9233265 | 1.034624 | 0.7571216 | 1.251379 | 0.9311976 | 0.9949524 | 0.981692
14 | HexGrid-60degTilt5degRes | 0.4592399 | 2.343758 | 1.226217 | 0.8846105 | 0.4592399 | 2.343758 | 0.929595 | 1.062062 | 0.6296576 | 1.396241 | 0.4592399 | 1.784988 | 1.228457 | 1.116423