## CubeA
| 0 | 1 | 2 | 3 | 4 | 5 | 6 | 7 | 8 | 9 | 10 | 11 | 12 | 13 | 14
0 | HKL | [1, 1, 1] | [2, 0, 0] | [2, 2, 0] | [3, 1, 1] | [2, 2, 2] | [4, 0, 0] | [3, 3, 1] | [4, 2, 0] | [4, 2, 2] | [5, 1, 1] | [3, 3, 3] | 2Pairs | 4Pairs | MaxUnique
1 | ND Single | 0.5 | 1.83 | 0.76 | 1.19 | 0.5 | 1.83 | 0.7 | 1.12 | 0.82 | 1.49 | 0.5 | 1.295 | 1.07 | 1.05125
2 | RD Single | 0.51 | 1.83 | 0.76 | 1.17 | 0.51 | 1.83 | 0.7 | 1.13 | 0.82 | 1.52 | 0.51 | 1.295 | 1.0675 | 1.055
3 | TD Single | 0.51 | 1.83 | 0.76 | 1.17 | 0.51 | 1.83 | 0.7 | 1.12 | 0.82 | 1.52 | 0.51 | 1.295 | 1.0675 | 1.05375
4 | Morris | 0.92 | 1 | 1.03 | 1.01 | 0.92 | 1 | 0.98 | 1.03 | 0.97 | 1.02 | 0.92 | 1.015 | 0.99 | 0.995
5 | Ring Perpendicular to ND | 0.779589 | 1.296575 | 0.9369863 | 1.058219 | 0.779589 | 1.296575 | 0.8912329 | 1.060137 | 0.9142466 | 1.192329 | 0.779589 | 1.116781 | 1.017842 | 1.016164
6 | Ring Perpendicular to RD | 0.7689474 | 1.32 | 0.9268421 | 1.065263 | 0.7689474 | 1.32 | 0.8831579 | 1.064737 | 0.9115789 | 1.200526 | 0.7689474 | 1.123421 | 1.020263 | 1.017632
7 | Ring Perpendicular to TD | 0.7689474 | 1.32 | 0.9268421 | 1.065263 | 0.7689474 | 1.32 | 0.8831579 | 1.064737 | 0.9115789 | 1.200526 | 0.7689474 | 1.123421 | 1.020263 | 1.017632
8 | NoRotation-tilt60deg | 0.66948 | 1.510804 | 0.864316 | 1.112968 | 0.66948 | 1.510804 | 0.817008 | 1.084396 | 0.878092 | 1.301988 | 0.66948 | 1.18756 | 1.039392 | 1.0298815
9 | Rotation-NoTilt | 0.5 | 1.8304125 | 0.76 | 1.1884875 | 0.5 | 1.8304125 | 0.7 | 1.12 | 0.8187625 | 1.49 | 0.5 | 1.29520625 | 1.069725 | 1.050958
10 | Rotation-60detTilt | 0.708989 | 1.481975 | 0.8566874 | 1.105848 | 0.708989 | 1.481975 | 0.8239817 | 1.069127 | 0.8915118 | 1.283221 | 0.708989 | 1.169331 | 1.038375 | 1.027668
11 | HexGrid-90degTilt5degRes | 0.9936996 | 0.9951409 | 0.9966758 | 0.9965979 | 0.9936996 | 0.9951409 | 0.9964991 | 0.9946633 | 0.9951165 | 0.9977131 | 0.9936996 | 0.9959083 | 0.9955285 | 0.9957633
12 | HexGrid-90degTilt22p5degRes | 1.013052 | 0.9683805 | 1.00146 | 0.991388 | 1.013052 | 0.9683805 | 1.007297 | 0.9879392 | 1.002788 | 0.9797339 | 1.013052 | 0.9849203 | 0.9935701 | 0.9940048
13 | HexGrid-60degTilt5degRes | 1.054634 | 0.9096926 | 1.014809 | 0.9760567 | 1.054634 | 0.9096926 | 1.029167 | 0.9787549 | 1.015627 | 0.9380931 | 1.054634 | 0.9622508 | 0.988798 | 0.9896043
14 | HexGrid-60degTilt5degRes | 0.8620159 | 1.185182 | 0.9528535 | 1.03645 | 0.8620159 | 1.185182 | 0.9329395 | 1.03345 | 0.9489457 | 1.116059 | 0.8620159 | 1.069018 | 1.009125 | 1.008487