## CubeA
| 0 | 1 | 2 | 3 | 4 | 5 | 6 | 7 | 8 | 9 | 10 | 11 | 12 | 13 | 14
0 | HKL | [1, 1, 1] | [2, 0, 0] | [2, 2, 0] | [3, 1, 1] | [2, 2, 2] | [4, 0, 0] | [3, 3, 1] | [4, 2, 0] | [4, 2, 2] | [5, 1, 1] | [3, 3, 3] | 2Pairs | 4Pairs | MaxUnique
1 | ND Single | 0.89 | 1.2 | 0.95 | 1.04 | 0.89 | 1.2 | 0.94 | 1.03 | 0.95 | 1.11 | 0.89 | 1.075 | 1.02 | 1.01375
2 | RD Single | 0.89 | 1.19 | 0.95 | 1.03 | 0.89 | 1.19 | 0.94 | 1.03 | 0.95 | 1.11 | 0.89 | 1.07 | 1.015 | 1.01125
3 | TD Single | 0.89 | 1.2 | 0.95 | 1.03 | 0.89 | 1.2 | 0.94 | 1.03 | 0.95 | 1.11 | 0.89 | 1.075 | 1.0175 | 1.0125
4 | Morris | 0.98 | 1 | 1 | 1 | 0.98 | 1 | 1 | 1 | 1 | 1 | 0.98 | 1 | 0.995 | 0.9975
5 | Ring Perpendicular to ND | 0.9513699 | 1.070822 | 0.9834247 | 1.01137 | 0.9513699 | 1.070822 | 0.9761644 | 1.011233 | 0.9817808 | 1.043151 | 0.9513699 | 1.027123 | 1.004247 | 1.003664
6 | Ring Perpendicular to RD | 0.9478947 | 1.073684 | 0.9836842 | 1.012632 | 0.9478947 | 1.073684 | 0.9731579 | 1.013684 | 0.9810526 | 1.044737 | 0.9478947 | 1.028684 | 1.004474 | 1.003816
7 | Ring Perpendicular to TD | 0.9478947 | 1.073684 | 0.9836842 | 1.012632 | 0.9478947 | 1.073684 | 0.9731579 | 1.013684 | 0.9810526 | 1.044737 | 0.9478947 | 1.028684 | 1.004474 | 1.003816
8 | NoRotation-tilt60deg | 0.927268 | 1.12296 | 0.970612 | 1.023344 | 0.927268 | 1.12296 | 0.961656 | 1.01938 | 0.968948 | 1.068148 | 0.927268 | 1.046786 | 1.011046 | 1.0077895
9 | Rotation-NoTilt | 0.89 | 1.19625 | 0.95 | 1.04 | 0.89 | 1.19625 | 0.94 | 1.03 | 0.95 | 1.11 | 0.89 | 1.073125 | 1.0190625 | 1.01328125
10 | Rotation-60detTilt | 0.9353523 | 1.113458 | 0.9703962 | 1.022481 | 0.9353523 | 1.113458 | 0.9645563 | 1.017288 | 0.9708224 | 1.063479 | 0.9353523 | 1.041927 | 1.010422 | 1.007229
11 | HexGrid-90degTilt5degRes | 0.998437 | 0.9986454 | 0.9992954 | 0.9992034 | 0.998437 | 0.9986454 | 0.9989808 | 0.9985409 | 0.9991188 | 0.9990405 | 0.998437 | 0.9989704 | 0.9988953 | 0.9989078
12 | HexGrid-90degTilt22p5degRes | 1.00131 | 0.9928797 | 1.001008 | 0.9983112 | 1.00131 | 0.9928797 | 0.9999102 | 0.9973743 | 0.9999157 | 0.9944663 | 1.00131 | 0.996944 | 0.9983772 | 0.9981469
13 | HexGrid-60degTilt5degRes | 1.012155 | 0.9806748 | 1.003507 | 0.994919 | 1.012155 | 0.9806748 | 1.006782 | 0.995041 | 1.004064 | 0.9859416 | 1.012155 | 0.9920908 | 0.9978139 | 0.9978855
14 | HexGrid-60degTilt5degRes | 0.9671672 | 1.044983 | 0.9855263 | 1.006797 | 0.9671672 | 1.044983 | 0.9873633 | 1.007415 | 0.9877485 | 1.023712 | 0.9671672 | 1.015255 | 1.001118 | 1.001339