## Gamma2F
| 0 | 1 | 2 | 3 | 4 | 5 | 6 | 7 | 8 | 9 | 10 | 11
0 | HKL | [1, 1, 0] | [2, 0, 0] | [2, 1, 1] | [2, 2, 0] | [3, 1, 0] | [2, 2, 2] | [3, 2, 1] | [4, 0, 0] | 2Pairs | 4Pairs | MaxUnique
1 | ND Single | 0.95 | 0.3 | 1.29 | 0.95 | 0.48 | 1.93 | 1.23 | 0.3 | 0.795 | 0.8725 | 1.03
2 | RD Single | 1.37 | 0.53 | 0.99 | 1.37 | 0.78 | 0.97 | 1.09 | 0.53 | 0.76 | 1.065 | 0.955
3 | TD Single | 1 | 0.66 | 1.11 | 1 | 0.8 | 1.3 | 1.08 | 0.66 | 0.885 | 0.9425 | 0.9916667
4 | Morris | 0.8 | 1.39 | 0.96 | 0.8 | 1.14 | 0.99 | 0.92 | 1.39 | 1.175 | 0.9875 | 1.033333
5 | Ring Perpendicular to ND | 1.178356 | 0.5958904 | 1.049178 | 1.178356 | 0.7921918 | 1.131918 | 1.08589 | 0.5958904 | 0.8225342 | 1.000445 | 0.9722374
6 | Ring Perpendicular to RD | 0.9563158 | 0.8978947 | 1.055789 | 0.9563158 | 0.9068421 | 1.194737 | 1.028421 | 0.8978947 | 0.9768421 | 0.9665789 | 1.006667
7 | Ring Perpendicular to TD | 1.052105 | 0.8231579 | 1.029474 | 1.052105 | 0.9057895 | 1.075789 | 1.036842 | 0.8231579 | 0.9263158 | 0.9892105 | 0.987193
8 | NoRotation-tilt60deg | 0.977636 | 0.576812 | 1.167144 | 0.977636 | 0.697212 | 1.522712 | 1.131288 | 0.576812 | 0.871978 | 0.924807 | 1.012134
9 | Rotation-NoTilt | 0.95 | 0.3 | 1.29 | 0.95 | 0.48 | 1.93 | 1.23 | 0.3 | 0.795 | 0.8725 | 1.03
10 | Rotation-60detTilt | 0.9738663 | 0.5866623 | 1.16693 | 0.9738663 | 0.6965829 | 1.531983 | 1.129855 | 0.5866623 | 0.8767964 | 0.9253313 | 1.014313
11 | HexGrid-90degTilt5degRes | 0.9947328 | 0.9957245 | 0.9955181 | 0.9947328 | 0.992327 | 0.9958885 | 0.9948093 | 0.9957245 | 0.9956213 | 0.995177 | 0.9948334
12 | HexGrid-90degTilt22p5degRes | 0.966147 | 1.036539 | 0.99431 | 0.966147 | 1.012887 | 0.9971065 | 0.9868115 | 1.036539 | 1.015425 | 0.9907858 | 0.9989669
13 | HexGrid-60degTilt5degRes | 0.9774418 | 1.096955 | 0.9696358 | 0.9774418 | 1.051706 | 0.920436 | 0.9685022 | 1.096955 | 1.033296 | 1.005369 | 0.9974461
14 | HexGrid-60degTilt5degRes | 1.089175 | 0.7561887 | 1.036457 | 1.089175 | 0.8664604 | 1.102812 | 1.053633 | 0.7561887 | 0.8963227 | 0.992749 | 0.9841209