## GammaFiber2F
| 0 | 1 | 2 | 3 | 4 | 5 | 6 | 7 | 8 | 9 | 10 | 11
0 | HKL | [1, 1, 0] | [2, 0, 0] | [2, 1, 1] | [2, 2, 0] | [3, 1, 0] | [2, 2, 2] | [3, 2, 1] | [4, 0, 0] | 2Pairs | 4Pairs | MaxUnique
1 | ND Single | 0 | 0 | 0.84 | 0 | 0 | 11.07 | 0.55 | 0 | 0.42 | 0.21 | 2.076667
2 | RD Single | 3.82 | 0 | 1.74 | 3.82 | 0.07 | 0.47 | 1.18 | 0 | 0.87 | 2.345 | 1.213333
3 | TD Single | 3.83 | 0 | 1.74 | 3.83 | 0.07 | 0.47 | 1.18 | 0 | 0.87 | 2.35 | 1.215
4 | Morris | 0.05 | 3 | 1.27 | 0.05 | 0.93 | 1.26 | 0.78 | 3 | 2.135 | 1.0925 | 1.215
5 | Ring Perpendicular to ND | 2.712877 | 0 | 1.306027 | 2.712877 | 0.1086301 | 0.3532877 | 1.461096 | 0 | 0.6530137 | 1.682945 | 0.9903196
6 | Ring Perpendicular to RD | 1.042632 | 0.8452632 | 1.094737 | 1.042632 | 0.6805263 | 2.165263 | 0.9552632 | 0.8452632 | 0.97 | 1.006316 | 1.130614
7 | Ring Perpendicular to TD | 1.042632 | 0.8452632 | 1.094737 | 1.042632 | 0.6805263 | 2.165263 | 0.9552632 | 0.8452632 | 0.97 | 1.006316 | 1.130614
8 | NoRotation-tilt60deg | 0.42538 | 0.487088 | 0.9423 | 0.42538 | 0.371652 | 6.584716 | 0.755388 | 0.487088 | 0.714694 | 0.570037 | 1.594421
9 | Rotation-NoTilt | 0 | 0 | 0.840275 | 0 | 0 | 11.0729 | 0.55 | 0 | 0.4201375 | 0.21006875 | 2.077196
10 | Rotation-60detTilt | 0.4176518 | 0.4363601 | 0.9537747 | 0.4176518 | 0.3921761 | 6.57879 | 0.7680424 | 0.4363601 | 0.6950674 | 0.5563596 | 1.591133
11 | HexGrid-90degTilt5degRes | 0.9798295 | 0.9904906 | 0.9922434 | 0.9798295 | 0.9883305 | 0.9992185 | 0.9942746 | 0.9904906 | 0.991367 | 0.9855982 | 0.9907312
12 | HexGrid-90degTilt22p5degRes | 1.048538 | 1.037616 | 1.093227 | 1.048538 | 1.057872 | 1.107668 | 0.923825 | 1.037616 | 1.065422 | 1.05698 | 1.044791
13 | HexGrid-60degTilt5degRes | 0.9927611 | 1.400361 | 0.8993946 | 0.9927611 | 1.112654 | 0.6797204 | 0.9250599 | 1.400361 | 1.149878 | 1.07132 | 1.001659
14 | HexGrid-60degTilt5degRes | 1.781906 | 0.1727346 | 1.083837 | 1.781906 | 0.5635908 | 1.306867 | 1.165254 | 0.1727346 | 0.6282859 | 1.205096 | 1.012365