## GammaFiber2F
| 0 | 1 | 2 | 3 | 4 | 5 | 6 | 7 | 8 | 9 | 10 | 11
0 | HKL | [1, 1, 0] | [2, 0, 0] | [2, 1, 1] | [2, 2, 0] | [3, 1, 0] | [2, 2, 2] | [3, 2, 1] | [4, 0, 0] | 2Pairs | 4Pairs | MaxUnique
1 | ND Single | 1 | 0.3 | 1.3 | 1 | 0.46 | 1.89 | 1.23 | 0.3 | 0.8 | 0.9 | 1.03
2 | RD Single | 1.18 | 0.6 | 1.05 | 1.18 | 0.78 | 1.13 | 1.08 | 0.6 | 0.825 | 1.0025 | 0.97
3 | TD Single | 1.18 | 0.6 | 1.05 | 1.18 | 0.79 | 1.13 | 1.08 | 0.6 | 0.825 | 1.0025 | 0.9716667
4 | Morris | 0.83 | 1.32 | 0.95 | 0.83 | 1.14 | 0.9 | 0.92 | 1.32 | 1.135 | 0.9825 | 1.01
5 | Ring Perpendicular to ND | 1.18 | 0.6 | 1.05 | 1.18 | 0.7847945 | 1.13 | 1.08 | 0.6 | 0.825 | 1.0025 | 0.9707991
6 | Ring Perpendicular to RD | 1.001579 | 0.8563158 | 1.040526 | 1.001579 | 0.9010526 | 1.13 | 1.029474 | 0.8563158 | 0.9484211 | 0.975 | 0.9931579
7 | Ring Perpendicular to TD | 1.001579 | 0.8563158 | 1.040526 | 1.001579 | 0.9010526 | 1.13 | 1.029474 | 0.8563158 | 0.9484211 | 0.975 | 0.9931579
8 | NoRotation-tilt60deg | 0.996812 | 0.583288 | 1.16986 | 0.996812 | 0.683248 | 1.510004 | 1.127332 | 0.583288 | 0.876574 | 0.936693 | 1.011757
9 | Rotation-NoTilt | 1 | 0.3 | 1.3 | 1 | 0.46 | 1.89 | 1.23 | 0.3 | 0.8 | 0.9 | 1.03
10 | Rotation-60detTilt | 0.996875008 | 0.583332608 | 1.169792 | 0.996875008 | 0.6833327616 | 1.50979264 | 1.127292 | 0.583332608 | 0.876562304 | 0.936718656 | 1.011736
11 | HexGrid-90degTilt5degRes | 0.9901571 | 0.9918433 | 0.9930677 | 0.9901571 | 0.9892955 | 0.9918208 | 0.9922538 | 0.9918433 | 0.9924555 | 0.9913063 | 0.9914064
12 | HexGrid-90degTilt22p5degRes | 0.9763736 | 1.028396 | 0.987385 | 0.9763736 | 1.004975 | 0.9758584 | 0.9835817 | 1.028396 | 1.00789 | 0.992132 | 0.9927616
13 | HexGrid-60degTilt5degRes | 0.9728593 | 1.091293 | 0.9647177 | 0.9728593 | 1.048629 | 0.9126455 | 0.9636461 | 1.091293 | 1.028005 | 1.000432 | 0.9922984
14 | HexGrid-60degTilt5degRes | 1.091128 | 0.7578296 | 1.037372 | 1.091128 | 0.8635846 | 1.096567 | 1.048012 | 0.7578296 | 0.8976006 | 0.9943645 | 0.9824154