## GossA
| 0 | 1 | 2 | 3 | 4 | 5 | 6 | 7 | 8 | 9 | 10 | 11 | 12 | 13 | 14
0 | HKL | [1, 1, 1] | [2, 0, 0] | [2, 2, 0] | [3, 1, 1] | [2, 2, 2] | [4, 0, 0] | [3, 3, 1] | [4, 2, 0] | [4, 2, 2] | [5, 1, 1] | [3, 3, 3] | 2Pairs | 4Pairs | MaxUnique
1 | ND Single | 0.22 | 0.01 | 3.43 | 0.33 | 0.22 | 0.01 | 2 | 1.26 | 0.45 | 0.17 | 0.22 | 1.72 | 0.9975 | 0.98375
2 | RD Single | 0.23 | 0.01 | 3.43 | 0.33 | 0.23 | 0.01 | 2.05 | 1.26 | 0.47 | 0.14 | 0.23 | 1.72 | 1 | 0.99
3 | TD Single | 0 | 6.87 | 0.01 | 0.99 | 0 | 6.87 | 0.01 | 0.77 | 0.15 | 3.16 | 0 | 3.44 | 1.9675 | 1.495
4 | Morris | 0.81 | 0.42 | 0.44 | 1.56 | 0.81 | 0.42 | 0.73 | 0.87 | 1.57 | 1 | 0.81 | 0.43 | 0.8075 | 0.925
5 | Ring Perpendicular to ND | 1.769178 | 1.207808 | 0.7987671 | 0.8626027 | 1.769178 | 1.207808 | 1.024247 | 0.6658904 | 1.126164 | 0.920274 | 1.769041 | 1.003288 | 1.159589 | 1.046866
6 | Ring Perpendicular to RD | 1.697895 | 1.297895 | 0.8594737 | 0.8573684 | 1.697895 | 1.297895 | 1.024737 | 0.7078947 | 1.087368 | 0.9589474 | 1.697895 | 1.078684 | 1.178158 | 1.061447
7 | Ring Perpendicular to TD | 0.09157895 | 2.233684 | 1.326842 | 0.9268421 | 0.09157895 | 2.233684 | 0.7805263 | 1.343684 | 0.4373684 | 1.576316 | 0.09210526 | 1.780263 | 1.144737 | 1.089605
8 | NoRotation-tilt60deg | 0.140872 | 1.523624 | 2.213772 | 0.667156 | 0.140872 | 1.523624 | 1.26814 | 1.256084 | 0.418996 | 1.069904 | 0.140872 | 1.868698 | 1.136356 | 1.0698185
9 | Rotation-NoTilt | 0.22 | 0.01 | 3.43445 | 0.33 | 0.22 | 0.01 | 2.008475 | 1.2620625 | 0.45 | 0.17 | 0.22 | 1.722225 | 0.9986125 | 0.9856234375
10 | Rotation-60detTilt | 0.5584868 | 0.423395 | 2.385448 | 0.6103962 | 0.5584868 | 0.423395 | 1.570885 | 1.142258 | 0.6843423 | 0.517011 | 0.5584942 | 1.404421 | 0.9944315 | 0.9865277
11 | HexGrid-90degTilt5degRes | 0.9872412 | 0.9882924 | 0.994144 | 0.9913588 | 0.9872412 | 0.9882924 | 0.9923335 | 0.9931319 | 0.9911795 | 0.9871903 | 0.9872228 | 0.9912182 | 0.9902591 | 0.990609
12 | HexGrid-90degTilt22p5degRes | 1.045523 | 1.081471 | 0.9778878 | 0.9706659 | 1.045523 | 1.081471 | 0.9676408 | 0.9917659 | 0.9693686 | 1.003616 | 1.045523 | 1.029679 | 1.018887 | 1.000992
13 | HexGrid-60degTilt5degRes | 0.9786158 | 1.130027 | 0.9714475 | 0.9928516 | 0.9786158 | 1.130027 | 0.9572816 | 0.9835221 | 0.9669827 | 1.052279 | 0.9786264 | 1.050737 | 1.018235 | 1.004126
14 | HexGrid-60degTilt5degRes | 1.451569 | 1.234423 | 1.060443 | 0.827497 | 1.451569 | 1.234423 | 1.06833 | 0.7999077 | 1.00083 | 0.9204276 | 1.451569 | 1.147433 | 1.143483 | 1.045429