## GossA
| 0 | 1 | 2 | 3 | 4 | 5 | 6 | 7 | 8 | 9 | 10 | 11 | 12 | 13 | 14
0 | HKL | [1, 1, 1] | [2, 0, 0] | [2, 2, 0] | [3, 1, 1] | [2, 2, 2] | [4, 0, 0] | [3, 3, 1] | [4, 2, 0] | [4, 2, 2] | [5, 1, 1] | [3, 3, 3] | 2Pairs | 4Pairs | MaxUnique
1 | ND Single | 0.96 | 0.53 | 1.36 | 0.87 | 0.96 | 0.53 | 1.22 | 1.03 | 0.99 | 0.73 | 0.96 | 0.945 | 0.93 | 0.96125
2 | RD Single | 0.95 | 0.53 | 1.36 | 0.88 | 0.95 | 0.53 | 1.23 | 1.03 | 1 | 0.7 | 0.95 | 0.945 | 0.93 | 0.96
3 | TD Single | 0.25 | 2.57 | 0.53 | 1.27 | 0.25 | 2.57 | 0.46 | 1.17 | 0.67 | 1.92 | 0.25 | 1.55 | 1.155 | 1.105
4 | Morris | 1.04 | 0.95 | 0.96 | 1.01 | 1.04 | 0.95 | 0.98 | 0.98 | 1.02 | 0.99 | 1.04 | 0.955 | 0.99 | 0.99125
5 | Ring Perpendicular to ND | 1.16589 | 0.9175342 | 0.9613699 | 0.9668493 | 1.16589 | 0.9175342 | 1.022055 | 0.9358904 | 1.046849 | 0.9252055 | 1.16589 | 0.9394521 | 1.002911 | 0.9927055
6 | Ring Perpendicular to RD | 1.138947 | 0.9531579 | 0.9663158 | 0.9757895 | 1.138947 | 0.9531579 | 1.012105 | 0.9484211 | 1.036316 | 0.9494737 | 1.138947 | 0.9597368 | 1.008553 | 0.9975658
7 | Ring Perpendicular to TD | 0.6215789 | 1.441053 | 0.9473684 | 1.077368 | 0.6215789 | 1.441053 | 0.8452632 | 1.11 | 0.8531579 | 1.285789 | 0.6215789 | 1.194211 | 1.021842 | 1.022697
8 | NoRotation-tilt60deg | 0.745128 | 1.105512 | 1.107012 | 0.998256 | 0.745128 | 1.105512 | 0.9841 | 1.077896 | 0.901304 | 1.08666 | 0.745128 | 1.106262 | 0.988977 | 1.0007335
9 | Rotation-NoTilt | 0.96 | 0.53 | 1.36 | 0.8711 | 0.96 | 0.53 | 1.22055 | 1.03 | 0.99 | 0.7298625 | 0.96 | 0.945 | 0.930275 | 0.9614390625
10 | Rotation-60detTilt | 0.977847 | 0.7241934 | 1.20474 | 0.9240015 | 0.977847 | 0.7241934 | 1.123437 | 1.013053 | 0.9929532 | 0.8407858 | 0.9778438 | 0.9644669 | 0.9576956 | 0.9751265
11 | HexGrid-90degTilt5degRes | 0.9944008 | 0.9943699 | 0.9946036 | 0.993812 | 0.9944008 | 0.9943699 | 0.9938804 | 0.9951694 | 0.9940531 | 0.9930085 | 0.9943839 | 0.9944867 | 0.9942966 | 0.9941622
12 | HexGrid-90degTilt22p5degRes | 0.991662 | 1.01219 | 0.9871725 | 0.99559 | 0.991662 | 1.01219 | 0.9897174 | 0.993946 | 0.9930499 | 1.003021 | 0.991662 | 0.9996811 | 0.9966535 | 0.9957935
13 | HexGrid-60degTilt5degRes | 0.9751891 | 1.035362 | 0.9828187 | 1.002396 | 0.9751891 | 1.035362 | 0.9777808 | 0.9984959 | 0.9859507 | 1.020064 | 0.9751552 | 1.00909 | 0.9989415 | 0.9972571
14 | HexGrid-60degTilt5degRes | 1.086662 | 0.9491496 | 0.9898537 | 0.9725267 | 1.086662 | 0.9491496 | 1.019376 | 0.9605942 | 1.01804 | 0.9504567 | 1.086662 | 0.9695017 | 0.9995481 | 0.9933324