## GossF
| 0 | 1 | 2 | 3 | 4 | 5 | 6 | 7 | 8 | 9 | 10 | 11
0 | HKL | [1, 1, 0] | [2, 0, 0] | [2, 1, 1] | [2, 2, 0] | [3, 1, 0] | [2, 2, 2] | [3, 2, 1] | [4, 0, 0] | 2Pairs | 4Pairs | MaxUnique
1 | ND Single | 1.11 | 0.76 | 1.02 | 1.11 | 0.88 | 1.05 | 1.05 | 0.76 | 0.89 | 1 | 0.9783333
2 | RD Single | 1.12 | 0.75 | 1.03 | 1.12 | 0.88 | 1.05 | 1.04 | 0.75 | 0.89 | 1.005 | 0.9783333
3 | TD Single | 0.76 | 1.83 | 0.81 | 0.76 | 1.45 | 0.52 | 0.8 | 1.83 | 1.32 | 1.04 | 1.028333
4 | Morris | 1 | 0.97 | 1 | 1 | 0.99 | 1.02 | 1 | 0.97 | 0.985 | 0.9925 | 0.9966667
5 | Ring Perpendicular to ND | 0.9936986 | 0.9371233 | 1.021781 | 0.9936986 | 0.9538356 | 1.070548 | 1.012055 | 0.9371233 | 0.9794521 | 0.9865753 | 0.9981735
6 | Ring Perpendicular to RD | 0.9952632 | 0.9536842 | 1.015789 | 0.9952632 | 0.9694737 | 1.054737 | 1.009474 | 0.9536842 | 0.9847368 | 0.99 | 0.9997368
7 | Ring Perpendicular to TD | 0.9473684 | 1.253684 | 0.9236842 | 0.9473684 | 1.138947 | 0.7989474 | 0.9284211 | 1.253684 | 1.088684 | 1.018026 | 0.9985088
8 | NoRotation-tilt60deg | 1.007764 | 1.070868 | 0.957952 | 1.007764 | 1.044072 | 0.890096 | 0.973172 | 1.070868 | 1.01441 | 1.011087 | 0.990654
9 | Rotation-NoTilt | 1.11 | 0.76 | 1.023325 | 1.11 | 0.88 | 1.05 | 1.05 | 0.76 | 0.8916625 | 1.00083125 | 0.9788875
10 | Rotation-60detTilt | 1.062349 | 0.8580531 | 1.011931 | 1.062349 | 0.9286418 | 1.027892 | 1.026796 | 0.8580531 | 0.9349921 | 0.9986705 | 0.9859439
11 | HexGrid-90degTilt5degRes | 0.9954955 | 0.9953554 | 0.9954308 | 0.9954955 | 0.9952134 | 0.9954842 | 0.9955517 | 0.9953554 | 0.9953931 | 0.9954443 | 0.9954218
12 | HexGrid-90degTilt22p5degRes | 0.9930793 | 1.003742 | 0.9937771 | 0.9930793 | 1.00003 | 0.9928757 | 0.993098 | 1.003742 | 0.9987596 | 0.9959194 | 0.9961004
13 | HexGrid-60degTilt5degRes | 0.9899634 | 1.017094 | 0.9906647 | 0.9899634 | 1.007946 | 0.9821302 | 0.989745 | 1.017094 | 1.003879 | 0.9969214 | 0.9962573
14 | HexGrid-60degTilt5degRes | 0.9990557 | 0.9568473 | 1.009812 | 0.9990557 | 0.9686705 | 1.038396 | 1.008068 | 0.9568473 | 0.9833295 | 0.9911926 | 0.9968083