## RGossF
| 0 | 1 | 2 | 3 | 4 | 5 | 6 | 7 | 8 | 9 | 10 | 11
0 | HKL | [1, 1, 0] | [2, 0, 0] | [2, 1, 1] | [2, 2, 0] | [3, 1, 0] | [2, 2, 2] | [3, 2, 1] | [4, 0, 0] | 2Pairs | 4Pairs | MaxUnique
1 | ND Single | 7.67 | 0 | 0.04 | 7.67 | 0.06 | 0 | 0.48 | 0 | 0.02 | 3.845 | 1.375
2 | RD Single | 0 | 15.2 | 0 | 0 | 1.93 | 0 | 0 | 15.2 | 7.6 | 3.8 | 2.855
3 | TD Single | 7.65 | 0 | 0.05 | 7.65 | 0.06 | 0 | 0.54 | 0 | 0.025 | 3.8375 | 1.383333
4 | Morris | 0 | 4.06 | 0.08 | 0 | 3.59 | 0 | 0.08 | 4.06 | 2.07 | 1.035 | 1.301667
5 | Ring Perpendicular to ND | 0.9073973 | 1.987945 | 1.153699 | 0.9073973 | 0.6330137 | 2.565753 | 0.8367123 | 1.987945 | 1.570822 | 1.23911 | 1.34742
6 | Ring Perpendicular to RD | 2.099474 | 3.226842 | 0.08368421 | 2.099474 | 1.842632 | 0 | 0.3726316 | 3.226842 | 1.655263 | 1.877368 | 1.270877
7 | Ring Perpendicular to TD | 1.132632 | 2.023684 | 1.084737 | 1.132632 | 0.6363158 | 2.452105 | 0.8226316 | 2.023684 | 1.554211 | 1.343421 | 1.358684
8 | NoRotation-tilt60deg | 4.572532 | 0.000636 | 0.701776 | 4.572532 | 0.048896 | 1.932612 | 0.789048 | 0.000636 | 0.351206 | 2.461869 | 1.340917
9 | Rotation-NoTilt | 7.6514125 | 0 | 0.04 | 7.6514125 | 0.06 | 0 | 0.4798625 | 0 | 0.02 | 3.83570625 | 1.371879
10 | Rotation-60detTilt | 4.726228 | 0.4302478 | 0.4403918 | 4.726228 | 0.4606823 | 0.4241159 | 0.7284485 | 0.4302478 | 0.4353198 | 2.580774 | 1.201686
11 | HexGrid-90degTilt5degRes | 0.9872583 | 1.011565 | 0.9878561 | 0.9872583 | 0.9941459 | 1.014647 | 0.9933816 | 1.011565 | 0.9997105 | 0.9934844 | 0.9981424
12 | HexGrid-90degTilt22p5degRes | 1.263422 | 0.8226533 | 1.096786 | 1.263422 | 0.958873 | 0.6807956 | 0.9946895 | 0.8226533 | 0.9597197 | 1.111571 | 0.9695366
13 | HexGrid-60degTilt5degRes | 1.04663 | 1.259877 | 0.9267081 | 1.04663 | 1.067605 | 0.9955707 | 0.9472715 | 1.259877 | 1.093293 | 1.069961 | 1.04061
14 | HexGrid-60degTilt5degRes | 1.636273 | 2.044356 | 1.021649 | 1.636273 | 0.7430223 | 2.018785 | 0.7717809 | 2.044356 | 1.533003 | 1.584638 | 1.372644