## RGossF
| 0 | 1 | 2 | 3 | 4 | 5 | 6 | 7 | 8 | 9 | 10 | 11
0 | HKL | [1, 1, 0] | [2, 0, 0] | [2, 1, 1] | [2, 2, 0] | [3, 1, 0] | [2, 2, 2] | [3, 2, 1] | [4, 0, 0] | 2Pairs | 4Pairs | MaxUnique
1 | ND Single | 1.36 | 0.53 | 0.99 | 1.36 | 0.79 | 0.96 | 1.07 | 0.53 | 0.76 | 1.06 | 0.95
2 | RD Single | 0.53 | 2.56 | 0.67 | 0.53 | 1.8 | 0.25 | 0.64 | 2.56 | 1.615 | 1.0725 | 1.075
3 | TD Single | 1.36 | 0.53 | 1 | 1.36 | 0.79 | 0.95 | 1.08 | 0.53 | 0.765 | 1.0625 | 0.9516667
4 | Morris | 0.69 | 2.03 | 0.77 | 0.69 | 1.53 | 0.42 | 0.75 | 2.03 | 1.4 | 1.045 | 1.031667
5 | Ring Perpendicular to ND | 0.950274 | 0.9446575 | 1.042329 | 0.950274 | 0.9378082 | 1.156164 | 1.016438 | 0.9446575 | 0.9934932 | 0.9718836 | 1.007945
6 | Ring Perpendicular to RD | 0.9473684 | 1.441053 | 0.8531579 | 0.9473684 | 1.245263 | 0.6215789 | 0.8763158 | 1.441053 | 1.147105 | 1.047237 | 0.9974561
7 | Ring Perpendicular to TD | 0.9663158 | 0.9531579 | 1.036316 | 0.9663158 | 0.9484211 | 1.138947 | 1.012632 | 0.9531579 | 0.9947368 | 0.9805263 | 1.009298
8 | NoRotation-tilt60deg | 1.225056 | 0.484408 | 1.079244 | 1.225056 | 0.727052 | 1.226272 | 1.105956 | 0.484408 | 0.781826 | 1.003441 | 0.9746647
9 | Rotation-NoTilt | 1.36 | 0.53 | 0.99 | 1.36 | 0.789025 | 0.96 | 1.07 | 0.53 | 0.76 | 1.06 | 0.9498375
10 | Rotation-60detTilt | 1.20475 | 0.7241841 | 0.9929773 | 1.20475 | 0.8754623 | 0.9778392 | 1.039254 | 0.7241841 | 0.8585807 | 1.031666 | 0.969078
11 | HexGrid-90degTilt5degRes | 0.9930936 | 0.9955011 | 0.9944649 | 0.9930936 | 0.9938638 | 0.996185 | 0.9944806 | 0.9955011 | 0.994983 | 0.9940383 | 0.9945982
12 | HexGrid-90degTilt22p5degRes | 1.006919 | 0.9950452 | 0.9869543 | 1.006919 | 1.000119 | 0.9684169 | 0.99321 | 0.9950452 | 0.9909998 | 0.9989594 | 0.9917774
13 | HexGrid-60degTilt5degRes | 0.9851122 | 1.035032 | 0.985072 | 0.9851122 | 1.016091 | 0.9732387 | 0.9842497 | 1.035032 | 1.010052 | 0.9975821 | 0.9964659
14 | HexGrid-60degTilt5degRes | 0.9898537 | 0.9479732 | 1.01804 | 0.9898537 | 0.9508196 | 1.086662 | 1.010712 | 0.9479732 | 0.9830066 | 0.9864302 | 1.000677